## I-V Characteristic (mA-mm)
VDS (V) | VGS = -0.300 V | VGS = 0.100 V | VGS = 0.500 V | VGS = 0.900 V
0 | -3.3947e-05 | -0.6093 | -0.7936 | -5.074
0.01 | 0.0008679 | 7.77 | 15.448 | 12.687
0.02 | 0.0015321 | 15.434 | 31.801 | 30.312
0.03 | 0.0020307 | 22.53 | 48.202 | 47.939
0.04 | 0.0024149 | 29.156 | 64.53 | 65.74
0.05 | 0.0027216 | 35.209 | 80.63 | 83.03
0.06 | 0.00296 | 40.622 | 96.37 | 100.5
0.07 | 0.0031648 | 45.524 | 112.52 | 118
0.08 | 0.0033475 | 49.857 | 128.1 | 135.05
0.09 | 0.0034911 | 53.745 | 143.57 | 151.82
0.1 | 0.0036571 | 57.02 | 158.68 | 168.86
0.11 | 0.0037955 | 60.13 | 174.17 | 185.93
0.12 | 0.0039424 | 62.8 | 188.98 | 202.14
0.13 | 0.0040731 | 65.1 | 203.47 | 218.51
0.14 | 0.0042065 | 67.22 | 217.84 | 234.76
0.15 | 0.0043497 | 69.1 | 232.06 | 250.56
0.16 | 0.004478 | 70.77 | 245.96 | 266.56
0.17 | 0.0046452 | 72.27 | 259.23 | 282.07
0.18 | 0.0047734 | 73.61 | 272.55 | 297.34
0.19 | 0.0049233 | 74.88 | 285.57 | 312.54
0.2 | 0.0050852 | 76.04 | 297.89 | 327.39
0.21 | 0.0052482 | 77.2 | 310.35 | 342.15
0.22 | 0.005417 | 78.21 | 322.13 | 356.45
0.23 | 0.0055789 | 79.36 | 333.6 | 370.62
0.24 | 0.005697 | 80.5 | 344.75 | 384.62
0.25 | 0.005875 | 81.66 | 355.58 | 398.44
0.26 | 0.006053 | 83.02 | 365.99 | 411.48
0.27 | 0.006222 | 84.11 | 375.93 | 424.82
0.28 | 0.006424 | 85.49 | 385.63 | 437.65
0.29 | 0.006622 | 86.83 | 394.98 | 450.04
0.3 | 0.006842 | 88 | 403.9 | 462.51
0.31 | 0.00702 | 89.3 | 412.43 | 474.57
0.32 | 0.007221 | 90.44 | 420.66 | 486.17
0.33 | 0.007419 | 91.73 | 428.55 | 497.56
0.34 | 0.00764 | 92.84 | 436.04 | 508.62
0.35 | 0.007859 | 94 | 443.25 | 519.62
0.36 | 0.008079 | 95.08 | 450.22 | 530.14
0.37 | 0.008318 | 96.24 | 456.8 | 540.2
0.38 | 0.008499 | 97.25 | 463.03 | 550.09
0.39 | 0.008759 | 98.44 | 468.92 | 559.77
0.4 | 0.009032 | 99.51 | 474.72 | 569.12
0.41 | 0.009318 | 100.5 | 480.19 | 577.6
0.42 | 0.009559 | 101.7 | 485.38 | 586.6
0.43 | 0.009838 | 102.74 | 490.3 | 594.9
0.44 | 0.010138 | 103.85 | 495.13 | 602.8
0.45 | 0.010448 | 105.02 | 499.78 | 610.6
0.46 | 0.01077 | 105.93 | 504.15 | 617.5
0.47 | 0.011103 | 107.16 | 508.41 | 624.9
0.48 | 0.011468 | 108.26 | 512.56 | 631.7
0.49 | 0.011785 | 109.41 | 516.48 | 638.3
0.5 | 0.012212 | 110.54 | 520.33 | 644.4
0.51 | 0.012648 | 111.63 | 524.05 | 650.3
0.52 | 0.013126 | 112.89 | 527.73 | 655.8
0.53 | 0.013603 | 114.05 | 531.31 | 661.4
0.54 | 0.014067 | 115.15 | 534.6 | 666.5
0.55 | 0.014589 | 116.21 | 537.97 | 671.3
0.56 | 0.015041 | 117.57 | 541.23 | 676
0.57 | 0.015682 | 118.76 | 544.4 | 680.4
0.58 | 0.016286 | 119.95 | 547.44 | 684.3
0.59 | 0.016898 | 121.26 | 550.34 | 688.4
0.6 | 0.017465 | 122.34 | 553.19 | 692
0.61 | 0.018122 | 123.65 | 556 | 695.5
0.62 | 0.018815 | 124.94 | 558.69 | 698.4
0.63 | 0.01955 | 126.18 | 561.21 | 701.6
0.64 | 0.020273 | 127.5 | 563.79 | 704.4
0.65 | 0.021014 | 128.74 | 566.21 | 706.8
0.66 | 0.021736 | 130.1 | 568.58 | 709.3
0.67 | 0.022442 | 131.35 | 570.7 | 711.7
0.68 | 0.023383 | 132.65 | 572.8 | 713.6
0.69 | 0.024173 | 133.85 | 575 | 715.4
0.7 | 0.025078 | 135.2 | 576.8 | 717.2
0.71 | 0.025802 | 136.53 | 578.6 | 718.8
0.72 | 0.026752 | 137.87 | 581 | 720.2
0.73 | 0.027653 | 139.16 | 582.3 | 721.7
0.74 | 0.028513 | 140.36 | 584.4 | 722.9
0.75 | 0.029442 | 141.78 | 586 | 724
0.76 | 0.03043 | 143.12 | 587.6 | 725.3
0.77 | 0.031472 | 144.38 | 589.4 | 725.9
0.78 | 0.0323 | 145.87 | 590.8 | 726.9
0.79 | 0.033373 | 146.93 | 592 | 727.5
0.8 | 0.034423 | 148.41 | 593.8 | 728.5
0.81 | 0.035489 | 149.82 | 594.9 | 729.1
0.82 | 0.036472 | 151.12 | 596.2 | 729.8
0.83 | 0.037593 | 152.54 | 597.6 | 730.3
0.84 | 0.038674 | 153.93 | 598.8 | 731.1
0.85 | 0.039824 | 155.32 | 600.2 | 731.5
0.86 | 0.041082 | 156.67 | 601 | 731.9
0.87 | 0.042161 | 158.12 | 602.2 | 732.4
0.88 | 0.043296 | 159.47 | 603.4 | 732.9
0.89 | 0.044423 | 160.96 | 604.4 | 733.3
0.9 | 0.045889 | 162.36 | 605.8 | 733.9
0.91 | 0.047087 | 163.83 | 607.1 | 734.1
0.92 | 0.048502 | 165.33 | 607.8 | 734.9
0.93 | 0.049623 | 166.65 | 609 | 735
0.94 | 0.051035 | 168.11 | 610.2 | 735.1
0.95 | 0.052438 | 169.66 | 611 | 735.5
0.96 | 0.053503 | 171.14 | 612 | 735.6
0.97 | 0.055099 | 172.72 | 613 | 736.3
0.98 | 0.056435 | 174.07 | 614 | 736.7
0.99 | 0.05756 | 175.62 | 615 | 736.8
1 | 0.05946 | 177.07 | 616.3 | 737.3