## I-V Characteristic (mA-mm)
VDS (V) | VGS = -0.300 V | VGS = 0.100 V | VGS = 0.500 V | VGS = 0.900 V
0 | -3.4172e-05 | -0.52221 | -0.871 | -5.1617
0.01 | 0.0008852 | 7.714 | 15.561 | 12.73
0.02 | 0.0015581 | 15.59 | 31.855 | 30.194
0.03 | 0.0020611 | 22.719 | 48.26 | 48.227
0.04 | 0.0024531 | 29.38 | 64.67 | 65.63
0.05 | 0.0027613 | 35.406 | 80.69 | 83.57
0.06 | 0.0030124 | 40.914 | 96.52 | 100.66
0.07 | 0.0032162 | 45.905 | 112.96 | 117.97
0.08 | 0.0033985 | 50.269 | 128.3 | 135.21
0.09 | 0.0035615 | 54.177 | 143.74 | 152.1
0.1 | 0.00371 | 57.5 | 159.2 | 169.13
0.11 | 0.0038638 | 60.61 | 174.33 | 185.81
0.12 | 0.0039997 | 63.36 | 189.25 | 202.44
0.13 | 0.0041485 | 65.72 | 203.87 | 218.77
0.14 | 0.0042875 | 67.86 | 218.2 | 235.11
0.15 | 0.0044408 | 69.75 | 232.32 | 251.19
0.16 | 0.0045799 | 71.41 | 246.3 | 266.92
0.17 | 0.0047149 | 72.88 | 259.85 | 282.43
0.18 | 0.0048666 | 74.3 | 272.93 | 297.79
0.19 | 0.0050178 | 75.56 | 285.91 | 313.4
0.2 | 0.005164 | 76.76 | 298.56 | 328.02
0.21 | 0.0053336 | 77.92 | 310.98 | 342.71
0.22 | 0.0054883 | 78.96 | 322.65 | 357.16
0.23 | 0.0056719 | 80.13 | 334.27 | 371.26
0.24 | 0.005703 | 81.31 | 345.46 | 385.46
0.25 | 0.005932 | 82.46 | 356.09 | 398.97
0.26 | 0.006113 | 83.75 | 366.71 | 412.35
0.27 | 0.006318 | 84.98 | 376.77 | 425.55
0.28 | 0.006492 | 86.25 | 386.36 | 438.38
0.29 | 0.006693 | 87.57 | 395.65 | 451.05
0.3 | 0.00689 | 88.78 | 404.67 | 463.23
0.31 | 0.007082 | 90.16 | 413.34 | 475.32
0.32 | 0.00731 | 91.3 | 421.46 | 486.98
0.33 | 0.00753 | 92.57 | 429.45 | 498.68
0.34 | 0.007742 | 93.73 | 437.01 | 509.62
0.35 | 0.007929 | 94.86 | 444.29 | 520.41
0.36 | 0.008176 | 95.83 | 451.2 | 531.07
0.37 | 0.008417 | 97.16 | 457.78 | 541.19
0.38 | 0.00868 | 98.24 | 464.07 | 551.23
0.39 | 0.008904 | 99.32 | 470.08 | 560.71
0.4 | 0.009184 | 100.5 | 475.88 | 570.2
0.41 | 0.00943 | 101.46 | 481.32 | 578.9
0.42 | 0.009641 | 102.6 | 486.53 | 587.4
0.43 | 0.009987 | 103.67 | 491.56 | 595.8
0.44 | 0.010288 | 104.75 | 496.36 | 603.8
0.45 | 0.010611 | 106.01 | 500.94 | 611.8
0.46 | 0.010887 | 106.99 | 505.35 | 619
0.47 | 0.011215 | 108.1 | 509.68 | 625.7
0.48 | 0.011597 | 109.18 | 513.75 | 632.7
0.49 | 0.011975 | 110.34 | 517.72 | 639.3
0.5 | 0.012405 | 111.4 | 521.58 | 645.4
0.51 | 0.012813 | 112.62 | 525.28 | 651.3
0.52 | 0.013244 | 113.8 | 528.95 | 657.1
0.53 | 0.013667 | 114.97 | 532.5 | 662.6
0.54 | 0.014181 | 116.18 | 535.84 | 667.7
0.55 | 0.014738 | 117.19 | 539.2 | 672.5
0.56 | 0.015337 | 118.59 | 542.5 | 677.2
0.57 | 0.015836 | 119.75 | 545.59 | 681.3
0.58 | 0.016499 | 120.88 | 548.66 | 685.6
0.59 | 0.017087 | 122.3 | 551.58 | 689.6
0.6 | 0.017779 | 123.38 | 554.48 | 693.2
0.61 | 0.018443 | 124.69 | 557.22 | 696.6
0.62 | 0.019083 | 125.95 | 559.9 | 699.7
0.63 | 0.019849 | 127.25 | 562.55 | 702.7
0.64 | 0.020473 | 128.45 | 565.06 | 705.7
0.65 | 0.021303 | 129.73 | 567.5 | 708.2
0.66 | 0.022052 | 131.01 | 569.81 | 710.4
0.67 | 0.022885 | 132.36 | 571.9 | 712.8
0.68 | 0.023543 | 133.7 | 574 | 714.8
0.69 | 0.024443 | 134.78 | 576.4 | 716.5
0.7 | 0.025266 | 136.23 | 578.1 | 718.5
0.71 | 0.026104 | 137.53 | 580.2 | 720.2
0.72 | 0.026982 | 138.85 | 582 | 721.7
0.73 | 0.027951 | 140.31 | 583.8 | 722.9
0.74 | 0.028974 | 141.41 | 585.8 | 724
0.75 | 0.029715 | 142.8 | 587.3 | 725.3
0.76 | 0.030861 | 144.19 | 588.7 | 726
0.77 | 0.031836 | 145.42 | 590.4 | 727.1
0.78 | 0.032805 | 146.81 | 592 | 728.3
0.79 | 0.033921 | 148.05 | 593.6 | 729
0.8 | 0.034905 | 149.49 | 594.7 | 729.5
0.81 | 0.035988 | 150.9 | 596.2 | 730.3
0.82 | 0.036926 | 152.2 | 597.6 | 731.3
0.83 | 0.038182 | 153.54 | 598.8 | 731.5
0.84 | 0.039282 | 154.93 | 600.1 | 732.3
0.85 | 0.040438 | 156.28 | 601.2 | 732.7
0.86 | 0.041556 | 157.71 | 602.6 | 733.3
0.87 | 0.042828 | 159.2 | 603.6 | 733.8
0.88 | 0.044048 | 160.51 | 604.8 | 734.3
0.89 | 0.045192 | 161.94 | 605.8 | 734.7
0.9 | 0.046538 | 163.47 | 607.1 | 735.1
0.91 | 0.047922 | 164.95 | 607.9 | 735.4
0.92 | 0.049225 | 166.5 | 609.5 | 735.6
0.93 | 0.050341 | 167.81 | 610.2 | 735.9
0.94 | 0.051614 | 169.38 | 611.4 | 736.3
0.95 | 0.053142 | 170.88 | 612.4 | 736.9
0.96 | 0.054587 | 172.32 | 613.5 | 737.3
0.97 | 0.055854 | 173.76 | 614.3 | 737.7
0.98 | 0.05748 | 175.25 | 615.4 | 737.5
0.99 | 0.05844 | 176.82 | 616.5 | 738.1
1 | 0.06001 | 178.32 | 617.4 | 738.3