## I-V Characteristic (mA-mm)
VDS (V) | VGS = -0.300 V | VGS = 0.100 V | VGS = 0.500 V | VGS = 0.900 V
0 | -3.5424e-05 | -0.5178 | -1.0769 | -5.1207
0.01 | 0.0008986 | 7.824 | 15.483 | 12.706
0.02 | 0.0015871 | 15.604 | 31.896 | 30.2
0.03 | 0.002103 | 22.818 | 48.156 | 48.138
0.04 | 0.0025055 | 29.467 | 64.57 | 65.6
0.05 | 0.0028185 | 35.569 | 80.55 | 83.4
0.06 | 0.003077 | 41.123 | 96.47 | 100.38
0.07 | 0.0032935 | 46.061 | 112.7 | 117.85
0.08 | 0.0034794 | 50.434 | 128.17 | 135.05
0.09 | 0.0036464 | 54.384 | 143.62 | 151.76
0.1 | 0.0037928 | 57.66 | 158.8 | 168.76
0.11 | 0.0039516 | 60.79 | 174.01 | 185.65
0.12 | 0.0041063 | 63.57 | 189.23 | 202.12
0.13 | 0.0042453 | 65.9 | 203.5 | 218.31
0.14 | 0.0043813 | 68.07 | 217.88 | 234.7
0.15 | 0.0045348 | 70.05 | 232.17 | 250.75
0.16 | 0.0046847 | 71.69 | 245.76 | 266.41
0.17 | 0.0048247 | 73.3 | 259.38 | 281.82
0.18 | 0.0049836 | 74.61 | 272.63 | 297.33
0.19 | 0.0051384 | 76 | 285.57 | 312.7
0.2 | 0.0052916 | 77.21 | 298.01 | 327.3
0.21 | 0.0054619 | 78.28 | 310.45 | 341.95
0.22 | 0.0056281 | 79.48 | 322.3 | 356.45
0.23 | 0.005702 | 80.59 | 333.81 | 370.42
0.24 | 0.00589 | 81.76 | 344.91 | 384.53
0.25 | 0.006095 | 82.95 | 355.73 | 398.08
0.26 | 0.006298 | 84.19 | 366.34 | 411.37
0.27 | 0.006492 | 85.41 | 376.24 | 424.42
0.28 | 0.006674 | 86.78 | 385.91 | 437.38
0.29 | 0.006891 | 88.1 | 395.31 | 449.97
0.3 | 0.00709 | 89.42 | 404.07 | 462.01
0.31 | 0.00733 | 90.68 | 412.82 | 474.12
0.32 | 0.007509 | 91.74 | 421.02 | 485.8
0.33 | 0.007747 | 93.04 | 429 | 497.46
0.34 | 0.007982 | 94.28 | 436.48 | 508.26
0.35 | 0.008187 | 95.39 | 443.71 | 519.02
0.36 | 0.008437 | 96.55 | 450.71 | 529.68
0.37 | 0.00867 | 97.62 | 457.33 | 539.73
0.38 | 0.008918 | 98.74 | 463.51 | 549.76
0.39 | 0.00914 | 99.87 | 469.5 | 559.12
0.4 | 0.009423 | 101.02 | 475.33 | 568.5
0.41 | 0.009709 | 102.02 | 480.81 | 577
0.42 | 0.010007 | 103.19 | 485.94 | 585.6
0.43 | 0.010283 | 104.25 | 490.95 | 594.2
0.44 | 0.010594 | 105.39 | 495.81 | 602.2
0.45 | 0.010911 | 106.53 | 500.37 | 609.9
0.46 | 0.011204 | 107.49 | 504.79 | 617
0.47 | 0.011574 | 108.62 | 509.02 | 623.9
0.48 | 0.011978 | 109.86 | 513.17 | 630.8
0.49 | 0.012376 | 110.91 | 517.17 | 637.5
0.5 | 0.012744 | 112.17 | 520.95 | 643.5
0.51 | 0.013203 | 113.12 | 524.68 | 649.4
0.52 | 0.013689 | 114.45 | 528.3 | 655.3
0.53 | 0.014192 | 115.51 | 531.87 | 660.6
0.54 | 0.014702 | 116.77 | 535.21 | 665.5
0.55 | 0.015279 | 117.85 | 538.55 | 670.6
0.56 | 0.015868 | 119.07 | 541.78 | 675.2
0.57 | 0.016326 | 120.33 | 544.95 | 679.4
0.58 | 0.017042 | 121.5 | 548.02 | 683.8
0.59 | 0.017663 | 122.84 | 550.82 | 687.2
0.6 | 0.018387 | 123.92 | 553.78 | 690.8
0.61 | 0.018981 | 125.22 | 556.58 | 694.6
0.62 | 0.019678 | 126.49 | 559.24 | 697.8
0.63 | 0.020483 | 127.83 | 561.85 | 700.4
0.64 | 0.021151 | 129.24 | 564.32 | 703.3
0.65 | 0.022001 | 130.3 | 566.81 | 706
0.66 | 0.022814 | 131.72 | 569.15 | 708.5
0.67 | 0.023578 | 133 | 571.2 | 710.6
0.68 | 0.024376 | 134.24 | 573.3 | 712.5
0.69 | 0.025317 | 135.62 | 575.4 | 714.6
0.7 | 0.026168 | 136.85 | 577.4 | 716.2
0.71 | 0.027148 | 138.15 | 579.1 | 718.1
0.72 | 0.027924 | 139.54 | 581.6 | 719.3
0.73 | 0.028907 | 140.82 | 583 | 720.6
0.74 | 0.029959 | 142.04 | 584.8 | 721.9
0.75 | 0.030851 | 143.48 | 586.6 | 722.9
0.76 | 0.03192 | 144.74 | 588.2 | 724.1
0.77 | 0.032984 | 146.13 | 589.8 | 725
0.78 | 0.034023 | 147.49 | 591.4 | 725.9
0.79 | 0.034794 | 148.69 | 592.8 | 726.7
0.8 | 0.036051 | 150.21 | 594.2 | 727.7
0.81 | 0.03702 | 151.48 | 595.6 | 728.3
0.82 | 0.038424 | 152.96 | 596.8 | 728.8
0.83 | 0.039454 | 154.33 | 598.2 | 729.2
0.84 | 0.040749 | 155.64 | 599.4 | 729.9
0.85 | 0.041873 | 157.16 | 600.6 | 730.6
0.86 | 0.043008 | 158.5 | 601.5 | 731.3
0.87 | 0.044273 | 160 | 602.8 | 731.5
0.88 | 0.045543 | 161.32 | 604.1 | 731.9
0.89 | 0.046923 | 162.77 | 605 | 732.4
0.9 | 0.048075 | 164.27 | 606.3 | 733.1
0.91 | 0.049502 | 165.73 | 607.4 | 733.5
0.92 | 0.050793 | 167.25 | 608.5 | 733.5
0.93 | 0.052248 | 168.49 | 609.8 | 733.9
0.94 | 0.053552 | 170.16 | 610.6 | 734.3
0.95 | 0.054984 | 171.68 | 611.7 | 734.9
0.96 | 0.056487 | 173.12 | 612.7 | 735.1
0.97 | 0.05774 | 174.73 | 613.8 | 735.4
0.98 | 0.0594 | 176.05 | 614.7 | 735.7
0.99 | 0.06086 | 177.63 | 615.9 | 736.1
1 | 0.06227 | 179.16 | 616.6 | 736.3