## I-V Characteristic (mA-mm)
VDS (V) | VGS = -0.300 V | VGS = 0.100 V | VGS = 0.500 V | VGS = 0.900 V
0 | -4.5229e-05 | -0.554 | -1.0929 | -5.099
0.01 | 0.0009728 | 7.802 | 15.433 | 12.624
0.02 | 0.0017059 | 15.616 | 32.104 | 30.669
0.03 | 0.0022619 | 22.959 | 48.189 | 48.075
0.04 | 0.0026932 | 29.612 | 64.67 | 65.97
0.05 | 0.0030321 | 35.707 | 80.66 | 83.16
0.06 | 0.0033069 | 41.263 | 96.63 | 100.54
0.07 | 0.0035479 | 46.28 | 112.58 | 117.97
0.08 | 0.003749 | 50.734 | 128.3 | 134.85
0.09 | 0.0039318 | 54.691 | 143.9 | 152.27
0.1 | 0.0041003 | 57.93 | 159.1 | 168.9
0.11 | 0.0042643 | 61.13 | 174.33 | 185.69
0.12 | 0.0044309 | 63.93 | 189.23 | 202.29
0.13 | 0.0045893 | 66.36 | 203.66 | 218.51
0.14 | 0.0047552 | 68.59 | 218.31 | 234.88
0.15 | 0.0049081 | 70.41 | 232.4 | 250.8
0.16 | 0.0050753 | 72.2 | 246.12 | 266.5
0.17 | 0.0052383 | 73.72 | 259.69 | 282.09
0.18 | 0.0053911 | 75.2 | 272.87 | 297.51
0.19 | 0.005585 | 76.48 | 285.99 | 312.68
0.2 | 0.005663 | 77.72 | 298.52 | 327.6
0.21 | 0.005865 | 78.97 | 310.72 | 342.18
0.22 | 0.006036 | 80.07 | 322.68 | 356.52
0.23 | 0.006264 | 81.23 | 334.34 | 371.03
0.24 | 0.006465 | 82.32 | 345.43 | 384.8
0.25 | 0.006664 | 83.62 | 356.25 | 398.34
0.26 | 0.006868 | 84.94 | 366.67 | 411.7
0.27 | 0.007077 | 86.25 | 376.65 | 424.75
0.28 | 0.007301 | 87.58 | 386.52 | 437.79
0.29 | 0.007486 | 88.82 | 395.76 | 450.14
0.3 | 0.00775 | 90.16 | 404.65 | 462.4
0.31 | 0.007964 | 91.44 | 413.37 | 474.52
0.32 | 0.008213 | 92.68 | 421.55 | 486.18
0.33 | 0.00841 | 93.9 | 429.57 | 497.61
0.34 | 0.008662 | 95.08 | 437.04 | 508.73
0.35 | 0.008902 | 96.24 | 444.27 | 519.47
0.36 | 0.009168 | 97.47 | 451.26 | 530.04
0.37 | 0.009448 | 98.56 | 457.88 | 540.35
0.38 | 0.009693 | 99.65 | 464.16 | 550.09
0.39 | 0.010003 | 100.76 | 470.14 | 559.64
0.4 | 0.010236 | 101.98 | 475.93 | 569.01
0.41 | 0.010578 | 103.02 | 481.42 | 577.8
0.42 | 0.010878 | 104.19 | 486.55 | 586.6
0.43 | 0.011208 | 105.11 | 491.62 | 594.3
0.44 | 0.011504 | 106.41 | 496.46 | 602.6
0.45 | 0.011879 | 107.45 | 501.05 | 610.3
0.46 | 0.012222 | 108.61 | 505.47 | 617.5
0.47 | 0.012616 | 109.83 | 509.7 | 624.9
0.48 | 0.013028 | 110.85 | 513.86 | 631.7
0.49 | 0.013491 | 112.06 | 517.89 | 638
0.5 | 0.013986 | 113.23 | 521.71 | 644.1
0.51 | 0.01442 | 114.35 | 525.44 | 650.1
0.52 | 0.014968 | 115.45 | 529.09 | 655.8
0.53 | 0.015514 | 116.63 | 532.63 | 661.3
0.54 | 0.016134 | 117.87 | 535.99 | 666.3
0.55 | 0.016694 | 119.09 | 539.38 | 671
0.56 | 0.017315 | 120.35 | 542.57 | 675.8
0.57 | 0.017962 | 121.46 | 545.72 | 680.2
0.58 | 0.018673 | 122.78 | 548.76 | 684.3
0.59 | 0.019392 | 124.04 | 551.71 | 688.2
0.6 | 0.0201 | 125.35 | 554.68 | 691.6
0.61 | 0.020891 | 126.69 | 557.36 | 695.2
0.62 | 0.021529 | 127.77 | 560.12 | 698.4
0.63 | 0.022472 | 129.1 | 562.71 | 701.3
0.64 | 0.023329 | 130.46 | 565.3 | 704.2
0.65 | 0.024185 | 131.79 | 567.74 | 706.6
0.66 | 0.024996 | 133.04 | 570 | 709.3
0.67 | 0.025928 | 134.35 | 572.3 | 711.4
0.68 | 0.026889 | 135.69 | 574.4 | 713.6
0.69 | 0.027649 | 137.03 | 576.6 | 715.6
0.7 | 0.028746 | 138.33 | 578.2 | 717.2
0.71 | 0.029729 | 139.47 | 580.5 | 718.8
0.72 | 0.030768 | 140.94 | 582.2 | 720.2
0.73 | 0.031642 | 142.3 | 584.4 | 721.7
0.74 | 0.032832 | 143.59 | 586 | 722.9
0.75 | 0.033977 | 145.03 | 587.6 | 724
0.76 | 0.034977 | 146.17 | 589.2 | 725.1
0.77 | 0.036041 | 147.65 | 590.6 | 726.1
0.78 | 0.037229 | 148.98 | 591.9 | 726.9
0.79 | 0.038459 | 150.33 | 594 | 728.1
0.8 | 0.03952 | 151.82 | 595 | 728.7
0.81 | 0.040852 | 153.01 | 596.8 | 729.2
0.82 | 0.041978 | 154.48 | 597.8 | 729.9
0.83 | 0.043593 | 155.91 | 599.2 | 730.6
0.84 | 0.044551 | 157.35 | 600.5 | 731.5
0.85 | 0.045922 | 158.73 | 601.6 | 731.6
0.86 | 0.047172 | 160.07 | 602.8 | 732.3
0.87 | 0.048582 | 161.6 | 603.9 | 732.7
0.88 | 0.049978 | 163.05 | 605 | 733.3
0.89 | 0.051391 | 164.49 | 606.3 | 733.8
0.9 | 0.05281 | 165.87 | 607.4 | 733.9
0.91 | 0.05419 | 167.44 | 608.4 | 734.9
0.92 | 0.055787 | 168.96 | 609.4 | 734.7
0.93 | 0.05706 | 170.47 | 610.6 | 735.1
0.94 | 0.05886 | 172.04 | 611.7 | 735.7
0.95 | 0.0606 | 173.4 | 613 | 736.1
0.96 | 0.06186 | 174.99 | 613.8 | 736.3
0.97 | 0.06359 | 176.47 | 615 | 736.7
0.98 | 0.0648 | 177.99 | 616 | 736.8
0.99 | 0.06686 | 179.48 | 617 | 737.5
1 | 0.06878 | 180.95 | 618.2 | 737.5