## I-V Characteristic (mA-mm)
VDS (V) | VGS = -0.300 V | VGS = 0.100 V | VGS = 0.500 V | VGS = 0.900 V
0 | -3.4978e-05 | -0.5151 | -1.1655 | -5.318
0.01 | 0.0009029 | 7.781 | 15.572 | 12.913
0.02 | 0.0015972 | 15.59 | 31.995 | 30.482
0.03 | 0.0021244 | 22.787 | 48.287 | 48.099
0.04 | 0.0025301 | 29.476 | 64.72 | 65.97
0.05 | 0.0028449 | 35.522 | 80.67 | 83.46
0.06 | 0.0031015 | 41.056 | 96.79 | 100.82
0.07 | 0.0033172 | 46.062 | 113.12 | 118
0.08 | 0.0035139 | 50.449 | 128.55 | 135.64
0.09 | 0.0036751 | 54.339 | 144.06 | 152.43
0.1 | 0.0038346 | 57.64 | 159.47 | 169.24
0.11 | 0.0039941 | 60.81 | 174.69 | 186.17
0.12 | 0.0041452 | 63.51 | 189.68 | 202.94
0.13 | 0.0042886 | 65.9 | 204.27 | 219.15
0.14 | 0.004427 | 68.06 | 218.63 | 235.31
0.15 | 0.0045755 | 70.01 | 232.88 | 251.51
0.16 | 0.0047287 | 71.69 | 246.48 | 267.32
0.17 | 0.0048681 | 73.25 | 260.38 | 283.03
0.18 | 0.0050436 | 74.54 | 273.41 | 298.2
0.19 | 0.005205 | 75.92 | 286.29 | 313.6
0.2 | 0.0053877 | 77.15 | 299.02 | 328.42
0.21 | 0.0055313 | 78.33 | 311.36 | 342.81
0.22 | 0.0056927 | 79.48 | 323.14 | 357.73
0.23 | 0.005768 | 80.57 | 334.73 | 371.78
0.24 | 0.00598 | 81.76 | 346.02 | 385.52
0.25 | 0.006158 | 82.94 | 356.72 | 399.29
0.26 | 0.006358 | 84.23 | 367.13 | 412.66
0.27 | 0.006546 | 85.41 | 377.21 | 425.9
0.28 | 0.006748 | 86.81 | 386.93 | 438.64
0.29 | 0.006969 | 88.13 | 396.17 | 451.28
0.3 | 0.007179 | 89.33 | 404.97 | 463.48
0.31 | 0.007393 | 90.72 | 413.87 | 475.64
0.32 | 0.007572 | 91.73 | 421.94 | 487.26
0.33 | 0.007836 | 93.09 | 429.83 | 498.78
0.34 | 0.008037 | 94.19 | 437.41 | 509.76
0.35 | 0.008286 | 95.43 | 444.66 | 520.41
0.36 | 0.008516 | 96.61 | 451.61 | 531.3
0.37 | 0.008774 | 97.61 | 458.08 | 541.36
0.38 | 0.009018 | 98.76 | 464.38 | 551.17
0.39 | 0.009251 | 99.95 | 470.37 | 560.6
0.4 | 0.009557 | 100.94 | 476.17 | 569.94
0.41 | 0.009828 | 102.08 | 481.58 | 578.9
0.42 | 0.010131 | 103.06 | 486.79 | 587.6
0.43 | 0.010378 | 104.27 | 491.8 | 595.8
0.44 | 0.010726 | 105.39 | 496.67 | 603.8
0.45 | 0.011045 | 106.44 | 501.16 | 611.1
0.46 | 0.011363 | 107.49 | 505.56 | 618.7
0.47 | 0.011714 | 108.66 | 509.82 | 625.9
0.48 | 0.012127 | 109.8 | 514.01 | 632.7
0.49 | 0.012518 | 110.93 | 517.91 | 638.9
0.5 | 0.01289 | 112.1 | 521.69 | 645.1
0.51 | 0.013346 | 113.14 | 525.44 | 651
0.52 | 0.013818 | 114.34 | 529.13 | 656.7
0.53 | 0.014384 | 115.57 | 532.61 | 661.8
0.54 | 0.014837 | 116.67 | 535.97 | 667
0.55 | 0.015438 | 117.96 | 539.32 | 671.8
0.56 | 0.016013 | 119.03 | 542.6 | 676.8
0.57 | 0.016613 | 120.33 | 545.66 | 680.8
0.58 | 0.017171 | 121.54 | 548.66 | 685
0.59 | 0.017892 | 122.78 | 551.57 | 688.8
0.6 | 0.018602 | 123.94 | 554.51 | 692.4
0.61 | 0.019241 | 125.27 | 557.25 | 695.8
0.62 | 0.019983 | 126.45 | 559.92 | 699
0.63 | 0.020701 | 127.77 | 562.56 | 702.1
0.64 | 0.021461 | 129.05 | 565.01 | 704.6
0.65 | 0.022203 | 130.25 | 567.45 | 707.2
0.66 | 0.023068 | 131.62 | 569.77 | 709.6
0.67 | 0.023937 | 132.9 | 572 | 712
0.68 | 0.024645 | 134.17 | 574.1 | 714
0.69 | 0.025555 | 135.58 | 576 | 715.7
0.7 | 0.026422 | 136.71 | 578.2 | 717.6
0.71 | 0.027465 | 138.11 | 580 | 719.2
0.72 | 0.028296 | 139.41 | 581.8 | 720.5
0.73 | 0.029407 | 140.74 | 584 | 721.9
0.74 | 0.030204 | 141.96 | 585.6 | 723.3
0.75 | 0.031246 | 143.3 | 587 | 724.3
0.76 | 0.032184 | 144.67 | 588.8 | 725.3
0.77 | 0.033244 | 145.93 | 590.2 | 726
0.78 | 0.034298 | 147.39 | 591.8 | 727.1
0.79 | 0.035281 | 148.52 | 593.4 | 728.1
0.8 | 0.036538 | 149.98 | 594.6 | 728.7
0.81 | 0.037709 | 151.34 | 596.2 | 729.2
0.82 | 0.038903 | 152.72 | 597.6 | 729.9
0.83 | 0.039849 | 154.27 | 598.8 | 730.7
0.84 | 0.041034 | 155.38 | 599.8 | 731.1
0.85 | 0.042262 | 156.91 | 601 | 731.9
0.86 | 0.043676 | 158.26 | 602.2 | 732.2
0.87 | 0.044843 | 159.72 | 603.5 | 732.9
0.88 | 0.046047 | 161.24 | 604.6 | 733.1
0.89 | 0.047471 | 162.58 | 605.8 | 733.5
0.9 | 0.048345 | 164.09 | 606.6 | 734.1
0.91 | 0.049909 | 165.52 | 607.8 | 734.5
0.92 | 0.051456 | 166.98 | 609 | 734.7
0.93 | 0.052937 | 168.29 | 610.3 | 735.1
0.94 | 0.054255 | 169.77 | 611 | 735.5
0.95 | 0.055558 | 171.25 | 612.1 | 735.8
0.96 | 0.056985 | 172.73 | 613.5 | 736.1
0.97 | 0.05843 | 174.35 | 614 | 736.3
0.98 | 0.0599 | 175.71 | 615.4 | 736.7
0.99 | 0.06143 | 177.31 | 616.3 | 737.1
1 | 0.06303 | 178.76 | 617.2 | 737.3