## I-V Characteristic (mA-mm)
VDS (V) | VGS = -0.300 V | VGS = 0.100 V | VGS = 0.500 V | VGS = 0.900 V
0 | -4.62e-05 | -0.5159 | -1.0067 | -5.053
0.01 | 0.0010086 | 7.888 | 15.685 | 12.985
0.02 | 0.0017862 | 15.778 | 32.01 | 30.566
0.03 | 0.0023713 | 23.029 | 48.35 | 48.227
0.04 | 0.0028273 | 29.807 | 64.86 | 66.14
0.05 | 0.0031876 | 35.908 | 80.93 | 83.47
0.06 | 0.0034839 | 41.461 | 96.73 | 100.82
0.07 | 0.0037268 | 46.6 | 112.89 | 118.48
0.08 | 0.0039408 | 51.043 | 128.83 | 135.71
0.09 | 0.0041354 | 55.001 | 144.07 | 152.47
0.1 | 0.004307 | 58.33 | 159.44 | 169.38
0.11 | 0.0044914 | 61.52 | 174.87 | 186.41
0.12 | 0.00466 | 64.31 | 189.52 | 202.64
0.13 | 0.0048435 | 66.86 | 204.37 | 219.31
0.14 | 0.0050035 | 69.05 | 218.77 | 235.48
0.15 | 0.0051803 | 71.05 | 232.96 | 251.47
0.16 | 0.0053614 | 72.77 | 246.68 | 267.15
0.17 | 0.0055364 | 74.33 | 260.2 | 282.79
0.18 | 0.005679 | 75.84 | 273.64 | 298.22
0.19 | 0.005882 | 77.16 | 286.57 | 313.37
0.2 | 0.006077 | 78.4 | 299.06 | 328.19
0.21 | 0.006244 | 79.61 | 311.43 | 342.93
0.22 | 0.006461 | 80.75 | 323.38 | 357.41
0.23 | 0.006675 | 81.86 | 334.85 | 371.42
0.24 | 0.006885 | 83.15 | 346.08 | 385.44
0.25 | 0.007075 | 84.39 | 356.95 | 399.03
0.26 | 0.007304 | 85.6 | 367.21 | 412.17
0.27 | 0.007525 | 87.09 | 377.41 | 425.59
0.28 | 0.007776 | 88.3 | 387.07 | 438.33
0.29 | 0.008001 | 89.69 | 396.32 | 450.69
0.3 | 0.008227 | 90.98 | 405.19 | 462.92
0.31 | 0.008448 | 92.34 | 413.8 | 474.94
0.32 | 0.008684 | 93.52 | 422.19 | 486.7
0.33 | 0.008964 | 94.71 | 429.98 | 497.93
0.34 | 0.009219 | 95.97 | 437.45 | 508.98
0.35 | 0.009509 | 97.13 | 444.66 | 519.76
0.36 | 0.009755 | 98.36 | 451.74 | 530.36
0.37 | 0.01006 | 99.35 | 458.28 | 540.4
0.38 | 0.010327 | 100.62 | 464.47 | 550.16
0.39 | 0.010634 | 101.72 | 470.42 | 559.64
0.4 | 0.01093 | 102.83 | 476.28 | 569.04
0.41 | 0.011249 | 103.97 | 481.7 | 577.6
0.42 | 0.01156 | 104.96 | 486.86 | 586
0.43 | 0.011899 | 106.19 | 491.85 | 594.3
0.44 | 0.012303 | 107.35 | 496.72 | 602.4
0.45 | 0.012659 | 108.42 | 501.26 | 610.1
0.46 | 0.013078 | 109.57 | 505.62 | 617.4
0.47 | 0.013392 | 110.56 | 509.89 | 624.5
0.48 | 0.013881 | 111.81 | 514.06 | 631.1
0.49 | 0.014347 | 112.93 | 518.01 | 637.3
0.5 | 0.014872 | 114.09 | 521.89 | 643.5
0.51 | 0.015331 | 115.2 | 525.5 | 649.4
0.52 | 0.015919 | 116.43 | 529.17 | 654.9
0.53 | 0.016517 | 117.61 | 532.73 | 660.3
0.54 | 0.017083 | 118.83 | 536.14 | 665.1
0.55 | 0.017792 | 119.99 | 539.36 | 670.2
0.56 | 0.018462 | 121.2 | 542.64 | 674.7
0.57 | 0.01914 | 122.42 | 545.78 | 678.8
0.58 | 0.019863 | 123.71 | 548.8 | 683
0.59 | 0.020599 | 124.94 | 551.71 | 686.8
0.6 | 0.021378 | 126.27 | 554.6 | 690.4
0.61 | 0.022228 | 127.4 | 557.39 | 693.9
0.62 | 0.023062 | 128.77 | 560.13 | 697.1
0.63 | 0.023908 | 130.05 | 562.63 | 700
0.64 | 0.024801 | 131.4 | 565.26 | 702.9
0.65 | 0.025595 | 132.65 | 567.62 | 705.6
0.66 | 0.026636 | 133.92 | 569.6 | 707.8
0.67 | 0.02764 | 135.29 | 572.1 | 710
0.68 | 0.028706 | 136.59 | 574.3 | 712.1
0.69 | 0.029604 | 137.95 | 576.6 | 713.8
0.7 | 0.030677 | 139.15 | 578.2 | 715.7
0.71 | 0.031692 | 140.43 | 580.2 | 717.2
0.72 | 0.032772 | 141.83 | 582.1 | 718.8
0.73 | 0.033844 | 143.12 | 584 | 720
0.74 | 0.035107 | 144.55 | 585.5 | 721.4
0.75 | 0.036197 | 145.71 | 587.6 | 722.4
0.76 | 0.037305 | 147.19 | 589.2 | 723.6
0.77 | 0.038638 | 148.55 | 590.8 | 724.9
0.78 | 0.0397 | 149.85 | 592.4 | 725.5
0.79 | 0.041096 | 151.36 | 593.6 | 726.5
0.8 | 0.042315 | 152.66 | 595 | 727.1
0.81 | 0.04358 | 154.01 | 596.2 | 728.1
0.82 | 0.044998 | 155.44 | 597.8 | 728.7
0.83 | 0.046147 | 156.87 | 599 | 729
0.84 | 0.047712 | 158.11 | 600.4 | 729.9
0.85 | 0.049195 | 159.56 | 601.4 | 730.3
0.86 | 0.050591 | 161.03 | 602.6 | 731.1
0.87 | 0.052019 | 162.51 | 603.8 | 731.5
0.88 | 0.053517 | 163.97 | 605.3 | 731.6
0.89 | 0.055042 | 165.35 | 606.2 | 732.1
0.9 | 0.056598 | 166.85 | 607.4 | 732.9
0.91 | 0.05812 | 168.38 | 608.6 | 733.1
0.92 | 0.05974 | 169.8 | 609.4 | 733.5
0.93 | 0.06148 | 171.33 | 610.6 | 734.1
0.94 | 0.06291 | 172.75 | 611.6 | 734.3
0.95 | 0.06447 | 174.24 | 612.6 | 734.9
0.96 | 0.06629 | 175.81 | 613.8 | 735.1
0.97 | 0.06791 | 177.36 | 614.6 | 735.4
0.98 | 0.0699 | 178.73 | 615.8 | 735.7
0.99 | 0.07111 | 180.28 | 617 | 735.6
1 | 0.07309 | 181.81 | 617.9 | 736.3