## I-V Characteristic (mA-mm)
VDS (V) | VGS = -0.300 V | VGS = 0.100 V | VGS = 0.500 V | VGS = 0.900 V
0 | -4.1077e-05 | -0.5651 | -1.0744 | -5.125
0.01 | 0.0009161 | 7.804 | 15.419 | 12.561
0.02 | 0.0016062 | 15.604 | 32.19 | 30.703
0.03 | 0.0021317 | 22.931 | 48.388 | 48.196
0.04 | 0.0025371 | 29.593 | 65.03 | 66.18
0.05 | 0.0028537 | 35.669 | 81.05 | 83.58
0.06 | 0.0031153 | 41.204 | 96.95 | 100.95
0.07 | 0.003334 | 46.212 | 113.04 | 118.41
0.08 | 0.0035157 | 50.65 | 128.57 | 135.4
0.09 | 0.0036921 | 54.582 | 144.34 | 152.8
0.1 | 0.0038446 | 57.8 | 159.55 | 169.47
0.11 | 0.0039887 | 60.99 | 174.83 | 186.35
0.12 | 0.0041444 | 63.71 | 189.78 | 203.02
0.13 | 0.0042852 | 66.08 | 204.36 | 219.39
0.14 | 0.0044531 | 68.34 | 218.8 | 235.57
0.15 | 0.0045897 | 70.21 | 233 | 251.71
0.16 | 0.0047371 | 71.99 | 246.76 | 267.41
0.17 | 0.0048912 | 73.53 | 260.36 | 283.01
0.18 | 0.0050239 | 74.88 | 273.69 | 298.52
0.19 | 0.0052033 | 76.2 | 286.6 | 313.7
0.2 | 0.0053512 | 77.44 | 299.18 | 328.61
0.21 | 0.0055364 | 78.56 | 311.37 | 343.27
0.22 | 0.005642 | 79.71 | 323.19 | 357.47
0.23 | 0.005849 | 80.87 | 334.99 | 372.05
0.24 | 0.006035 | 81.9 | 346.03 | 385.74
0.25 | 0.00621 | 83.18 | 356.76 | 399.35
0.26 | 0.006386 | 84.42 | 367.17 | 412.78
0.27 | 0.006599 | 85.69 | 377.18 | 425.81
0.28 | 0.00678 | 87.09 | 386.89 | 438.72
0.29 | 0.007004 | 88.33 | 396.16 | 451.17
0.3 | 0.007196 | 89.61 | 404.99 | 463.4
0.31 | 0.007414 | 90.88 | 413.65 | 475.44
0.32 | 0.007609 | 92.16 | 421.86 | 487.14
0.33 | 0.007819 | 93.33 | 429.78 | 498.56
0.34 | 0.008056 | 94.44 | 437.28 | 509.58
0.35 | 0.00829 | 95.65 | 444.44 | 520.3
0.36 | 0.008516 | 96.88 | 451.42 | 530.77
0.37 | 0.008737 | 98.03 | 457.99 | 541.08
0.38 | 0.008981 | 99.03 | 464.16 | 550.75
0.39 | 0.009247 | 100.16 | 470.1 | 560.21
0.4 | 0.009529 | 101.26 | 475.82 | 569.49
0.41 | 0.00978 | 102.34 | 481.27 | 578.2
0.42 | 0.010059 | 103.48 | 486.45 | 586.9
0.43 | 0.010352 | 104.43 | 491.43 | 594.9
0.44 | 0.010619 | 105.57 | 496.21 | 603
0.45 | 0.010942 | 106.73 | 500.77 | 610.6
0.46 | 0.011293 | 107.8 | 505.12 | 617.5
0.47 | 0.011669 | 109 | 509.37 | 624.9
0.48 | 0.012012 | 110.02 | 513.45 | 631.6
0.49 | 0.012469 | 111.22 | 517.38 | 638
0.5 | 0.012874 | 112.38 | 521.17 | 643.9
0.51 | 0.0133 | 113.47 | 524.86 | 649.7
0.52 | 0.013767 | 114.65 | 528.5 | 655.5
0.53 | 0.014252 | 115.8 | 532.01 | 660.8
0.54 | 0.01479 | 116.96 | 535.39 | 665.8
0.55 | 0.01532 | 118.12 | 538.68 | 670.5
0.56 | 0.015917 | 119.41 | 541.83 | 674.9
0.57 | 0.016534 | 120.49 | 544.99 | 679.5
0.58 | 0.017152 | 121.79 | 547.98 | 683.8
0.59 | 0.017761 | 122.94 | 550.89 | 687.2
0.6 | 0.01849 | 124.29 | 553.77 | 690.8
0.61 | 0.019169 | 125.56 | 556.49 | 694.1
0.62 | 0.019822 | 126.67 | 559.16 | 697.3
0.63 | 0.020608 | 127.97 | 561.75 | 700.4
0.64 | 0.021413 | 129.3 | 564.29 | 703.2
0.65 | 0.022136 | 130.62 | 566.63 | 705.6
0.66 | 0.02287 | 131.92 | 568.99 | 708
0.67 | 0.023833 | 133.12 | 571.1 | 710.1
0.68 | 0.024574 | 134.48 | 573.4 | 712.2
0.69 | 0.0255 | 135.71 | 575.2 | 714.2
0.7 | 0.026323 | 137.07 | 577.6 | 715.9
0.71 | 0.027181 | 138.25 | 579.2 | 717.4
0.72 | 0.028171 | 139.64 | 581.2 | 718.8
0.73 | 0.028994 | 140.94 | 582.8 | 720
0.74 | 0.030088 | 142.28 | 584.8 | 721.3
0.75 | 0.031103 | 143.66 | 586.2 | 722.4
0.76 | 0.032137 | 144.77 | 588 | 723.4
0.77 | 0.033003 | 146.23 | 589.4 | 724.3
0.78 | 0.034159 | 147.57 | 591 | 725.3
0.79 | 0.035142 | 148.88 | 592.4 | 726.1
0.8 | 0.036412 | 150.35 | 594 | 726.9
0.81 | 0.037398 | 151.54 | 595 | 727.5
0.82 | 0.0385 | 153.04 | 596.2 | 728.3
0.83 | 0.039703 | 154.43 | 597.8 | 728.8
0.84 | 0.040741 | 155.8 | 598.8 | 729.2
0.85 | 0.041954 | 157.15 | 600.3 | 729.9
0.86 | 0.043199 | 158.58 | 601.2 | 730.6
0.87 | 0.044422 | 160.07 | 602.6 | 731.1
0.88 | 0.045702 | 161.46 | 603.6 | 731.4
0.89 | 0.04701 | 162.89 | 604.6 | 731.9
0.9 | 0.048269 | 164.29 | 605.8 | 732.2
0.91 | 0.049695 | 165.69 | 607.1 | 732.4
0.92 | 0.050941 | 167.21 | 608 | 733.1
0.93 | 0.052292 | 168.7 | 609 | 733.4
0.94 | 0.053714 | 170.24 | 610.3 | 733.7
0.95 | 0.054968 | 171.53 | 611.1 | 733.9
0.96 | 0.056697 | 173.13 | 612.2 | 734.5
0.97 | 0.05808 | 174.59 | 613.3 | 734.9
0.98 | 0.05958 | 176.13 | 614 | 734.9
0.99 | 0.06081 | 177.63 | 615.4 | 735.1
1 | 0.06283 | 179.04 | 616.2 | 735.5