## I-V Characteristic (mA-mm)
VDS (V) | VGS = -0.300 V | VGS = 0.100 V | VGS = 0.500 V | VGS = 0.900 V
0 | -3.7259e-05 | -0.5441 | -1.0736 | -5.067
0.01 | 0.0008777 | 7.798 | 15.436 | 12.666
0.02 | 0.0015611 | 15.536 | 32.224 | 30.702
0.03 | 0.0020702 | 22.802 | 48.435 | 48.296
0.04 | 0.0024611 | 29.49 | 65.18 | 66.48
0.05 | 0.0027665 | 35.545 | 81 | 83.65
0.06 | 0.0030272 | 41.009 | 97.15 | 101.1
0.07 | 0.003232 | 45.961 | 113.28 | 118.83
0.08 | 0.003415 | 50.398 | 128.77 | 135.79
0.09 | 0.0035809 | 54.29 | 144.54 | 152.9
0.1 | 0.0037374 | 57.57 | 159.91 | 170.02
0.11 | 0.0038867 | 60.67 | 175.21 | 186.85
0.12 | 0.0040267 | 63.43 | 189.98 | 203.34
0.13 | 0.00417 | 65.84 | 204.78 | 220.03
0.14 | 0.0043154 | 67.82 | 219.26 | 236.24
0.15 | 0.0044611 | 69.82 | 233.42 | 252.27
0.16 | 0.0046199 | 71.53 | 247.18 | 268.02
0.17 | 0.0047635 | 73.07 | 260.92 | 283.71
0.18 | 0.0049226 | 74.41 | 274.25 | 299.38
0.19 | 0.0050699 | 75.68 | 287.03 | 314.31
0.2 | 0.0052305 | 76.92 | 299.67 | 329.3
0.21 | 0.0053974 | 78.01 | 312 | 344.11
0.22 | 0.0055433 | 79.16 | 323.71 | 358.3
0.23 | 0.005652 | 80.35 | 335.5 | 372.74
0.24 | 0.005866 | 81.35 | 346.63 | 386.64
0.25 | 0.006048 | 82.7 | 357.36 | 400.3
0.26 | 0.006251 | 83.9 | 367.67 | 413.49
0.27 | 0.006444 | 85.27 | 377.77 | 426.87
0.28 | 0.006651 | 86.51 | 387.51 | 439.76
0.29 | 0.006834 | 87.78 | 396.62 | 452.13
0.3 | 0.00701 | 89.18 | 405.5 | 464.39
0.31 | 0.007233 | 90.32 | 414.25 | 476.63
0.32 | 0.007455 | 91.6 | 422.41 | 488.36
0.33 | 0.007678 | 92.68 | 430.2 | 499.54
0.34 | 0.007892 | 93.93 | 437.73 | 510.58
0.35 | 0.008111 | 95.03 | 445.03 | 521.51
0.36 | 0.008312 | 96.19 | 451.89 | 531.86
0.37 | 0.008542 | 97.45 | 458.37 | 542.07
0.38 | 0.008796 | 98.35 | 464.58 | 551.85
0.39 | 0.00905 | 99.6 | 470.56 | 561.4
0.4 | 0.009321 | 100.66 | 476.27 | 570.5
0.41 | 0.009538 | 101.78 | 481.65 | 579.1
0.42 | 0.009831 | 102.94 | 486.85 | 587.8
0.43 | 0.01012 | 103.89 | 491.83 | 596.2
0.44 | 0.01044 | 105.1 | 496.61 | 604.2
0.45 | 0.01076 | 106.19 | 501.11 | 611.8
0.46 | 0.011087 | 107.24 | 505.47 | 619.1
0.47 | 0.011412 | 108.29 | 509.69 | 625.9
0.48 | 0.011794 | 109.47 | 513.82 | 632.7
0.49 | 0.012175 | 110.6 | 517.7 | 638.9
0.5 | 0.012602 | 111.8 | 521.56 | 645.3
0.51 | 0.013042 | 112.89 | 525.2 | 651
0.52 | 0.013451 | 113.94 | 528.89 | 656.6
0.53 | 0.013942 | 115.16 | 532.37 | 661.9
0.54 | 0.014517 | 116.43 | 535.69 | 666.9
0.55 | 0.015044 | 117.53 | 539.04 | 671.6
0.56 | 0.015555 | 118.83 | 542.21 | 676.6
0.57 | 0.016177 | 119.95 | 545.33 | 680.4
0.58 | 0.016779 | 121.2 | 548.32 | 684.6
0.59 | 0.017354 | 122.38 | 551.22 | 688.3
0.6 | 0.018034 | 123.74 | 554.16 | 692
0.61 | 0.018726 | 124.9 | 556.82 | 695.5
0.62 | 0.019465 | 126.18 | 559.48 | 698.6
0.63 | 0.020106 | 127.43 | 562.08 | 701.4
0.64 | 0.020918 | 128.77 | 564.64 | 704.3
0.65 | 0.021658 | 130.01 | 566.97 | 706.8
0.66 | 0.02242 | 131.16 | 569.32 | 708.9
0.67 | 0.023247 | 132.54 | 571.1 | 711.4
0.68 | 0.024072 | 133.84 | 573.5 | 713.2
0.69 | 0.024945 | 135.18 | 575.6 | 715.3
0.7 | 0.025725 | 136.55 | 577.8 | 716.9
0.71 | 0.026599 | 137.65 | 579.8 | 718.5
0.72 | 0.027566 | 139.07 | 581.4 | 719.7
0.73 | 0.028507 | 140.35 | 583 | 721
0.74 | 0.029427 | 141.66 | 585 | 722.3
0.75 | 0.030452 | 143.01 | 586.6 | 723.4
0.76 | 0.031449 | 144.3 | 588.2 | 724.5
0.77 | 0.032406 | 145.61 | 589.8 | 725.3
0.78 | 0.033413 | 146.99 | 591.2 | 726
0.79 | 0.034467 | 148.31 | 592.6 | 727.1
0.8 | 0.035536 | 149.57 | 594.2 | 727.9
0.81 | 0.036579 | 151 | 595.6 | 728.4
0.82 | 0.037812 | 152.36 | 596.8 | 729.1
0.83 | 0.038961 | 153.72 | 598.1 | 729.7
0.84 | 0.040061 | 155.21 | 599.2 | 730.3
0.85 | 0.04117 | 156.42 | 600.7 | 730.9
0.86 | 0.042501 | 157.91 | 601.4 | 731.5
0.87 | 0.043669 | 159.36 | 602.8 | 731.7
0.88 | 0.044868 | 160.73 | 603.8 | 732.2
0.89 | 0.046012 | 162.3 | 605.1 | 732.4
0.9 | 0.047452 | 163.62 | 606.3 | 733.3
0.91 | 0.048818 | 165.21 | 607.3 | 733.5
0.92 | 0.049798 | 166.58 | 608.5 | 734.1
0.93 | 0.051326 | 168.16 | 609.4 | 734.1
0.94 | 0.052787 | 169.52 | 610.6 | 734.5
0.95 | 0.054275 | 171.04 | 611.4 | 734.9
0.96 | 0.055563 | 172.56 | 612.3 | 735.1
0.97 | 0.05717 | 174.11 | 613.6 | 735.5
0.98 | 0.05824 | 175.55 | 614.6 | 735.9
0.99 | 0.05981 | 176.91 | 615.9 | 735.9
1 | 0.06148 | 178.47 | 616.6 | 736.3