## I-V Characteristic (mA-mm)
VDS (V) | VGS = -0.300 V | VGS = 0.100 V | VGS = 0.500 V | VGS = 0.900 V
0 | -3.7899e-05 | -0.51721 | -1.16 | -5.216
0.01 | 0.0008952 | 7.744 | 15.672 | 12.993
0.02 | 0.0015845 | 15.633 | 31.996 | 30.53
0.03 | 0.0021034 | 22.763 | 48.359 | 48.262
0.04 | 0.0024998 | 29.416 | 64.82 | 66.14
0.05 | 0.0028176 | 35.469 | 80.95 | 83.66
0.06 | 0.0030626 | 40.938 | 97.07 | 101.14
0.07 | 0.0032879 | 45.936 | 113.05 | 118.43
0.08 | 0.0034711 | 50.311 | 128.81 | 135.77
0.09 | 0.0036456 | 54.21 | 144.29 | 152.72
0.1 | 0.0038033 | 57.54 | 159.57 | 169.6
0.11 | 0.0039535 | 60.65 | 174.9 | 186.49
0.12 | 0.0041033 | 63.39 | 189.98 | 203.3
0.13 | 0.0042388 | 65.68 | 204.47 | 219.62
0.14 | 0.0043892 | 67.86 | 218.89 | 235.79
0.15 | 0.004528 | 69.75 | 233.08 | 251.88
0.16 | 0.0046797 | 71.42 | 246.77 | 267.78
0.17 | 0.004842 | 73 | 260.51 | 283.51
0.18 | 0.0049856 | 74.37 | 273.6 | 298.65
0.19 | 0.0051668 | 75.66 | 286.61 | 313.92
0.2 | 0.0053185 | 76.86 | 299.19 | 328.87
0.21 | 0.0054758 | 78.02 | 311.36 | 343.3
0.22 | 0.0056352 | 79.08 | 323.31 | 357.95
0.23 | 0.005717 | 80.27 | 334.85 | 372.14
0.24 | 0.00591 | 81.43 | 345.93 | 385.92
0.25 | 0.006096 | 82.65 | 356.68 | 399.53
0.26 | 0.006303 | 83.87 | 367.15 | 412.98
0.27 | 0.006485 | 85.09 | 377.14 | 426.12
0.28 | 0.006698 | 86.45 | 386.77 | 438.91
0.29 | 0.006886 | 87.74 | 396 | 451.38
0.3 | 0.007104 | 88.97 | 404.91 | 463.67
0.31 | 0.007298 | 90.32 | 413.56 | 475.81
0.32 | 0.007509 | 91.4 | 421.61 | 487.28
0.33 | 0.007732 | 92.72 | 429.55 | 498.76
0.34 | 0.007963 | 93.82 | 437.08 | 509.74
0.35 | 0.008193 | 95.04 | 444.17 | 520.38
0.36 | 0.008451 | 96.19 | 451.14 | 531.09
0.37 | 0.008684 | 97.27 | 457.65 | 541.11
0.38 | 0.008912 | 98.43 | 463.84 | 550.84
0.39 | 0.009193 | 99.51 | 469.78 | 560.37
0.4 | 0.009451 | 100.6 | 475.49 | 569.53
0.41 | 0.009729 | 101.66 | 480.89 | 578.2
0.42 | 0.010007 | 102.76 | 486.12 | 587.2
0.43 | 0.010297 | 103.84 | 491.01 | 595.2
0.44 | 0.010614 | 105 | 495.79 | 603
0.45 | 0.010911 | 106.17 | 500.33 | 610.6
0.46 | 0.011267 | 107.05 | 504.71 | 618.1
0.47 | 0.011601 | 108.3 | 508.9 | 624.9
0.48 | 0.012006 | 109.35 | 512.97 | 631.6
0.49 | 0.012372 | 110.54 | 516.97 | 637.7
0.5 | 0.01281 | 111.68 | 520.68 | 644.1
0.51 | 0.01324 | 112.78 | 524.41 | 650
0.52 | 0.013685 | 113.95 | 528.02 | 655.4
0.53 | 0.014154 | 115.16 | 531.56 | 660.6
0.54 | 0.014714 | 116.27 | 534.93 | 665.4
0.55 | 0.015219 | 117.49 | 538.13 | 670.5
0.56 | 0.015765 | 118.64 | 541.42 | 674.9
0.57 | 0.016419 | 119.88 | 544.5 | 679.2
0.58 | 0.017014 | 121.12 | 547.53 | 683.4
0.59 | 0.017716 | 122.36 | 550.39 | 687.2
0.6 | 0.018294 | 123.5 | 553.28 | 690.8
0.61 | 0.018998 | 124.83 | 556.04 | 694
0.62 | 0.019728 | 126.09 | 558.68 | 697
0.63 | 0.020431 | 127.39 | 561.27 | 700
0.64 | 0.021153 | 128.74 | 563.75 | 702.9
0.65 | 0.021938 | 129.85 | 566.2 | 705.7
0.66 | 0.022729 | 131.2 | 568.54 | 707.8
0.67 | 0.023435 | 132.54 | 570.5 | 710
0.68 | 0.024367 | 133.84 | 572.9 | 712.1
0.69 | 0.025191 | 135.12 | 575 | 713.9
0.7 | 0.02613 | 136.43 | 577 | 715.7
0.71 | 0.027019 | 137.73 | 578.6 | 717
0.72 | 0.027897 | 139.08 | 580.6 | 718.6
0.73 | 0.02893 | 140.42 | 582.4 | 719.7
0.74 | 0.029744 | 141.6 | 584.4 | 721.3
0.75 | 0.030786 | 143.04 | 586 | 722.2
0.76 | 0.031885 | 144.36 | 587.6 | 723.2
0.77 | 0.032782 | 145.63 | 589.2 | 724.5
0.78 | 0.033762 | 147.15 | 590.8 | 724.9
0.79 | 0.034941 | 148.26 | 591.8 | 725.8
0.8 | 0.036067 | 149.7 | 593.3 | 726.7
0.81 | 0.037262 | 151.16 | 594.6 | 727.4
0.82 | 0.038188 | 152.5 | 596.2 | 728.1
0.83 | 0.039396 | 153.96 | 597.6 | 728.8
0.84 | 0.040508 | 155.17 | 598.8 | 729.1
0.85 | 0.041594 | 156.71 | 599.6 | 729.7
0.86 | 0.042901 | 158.09 | 601 | 729.9
0.87 | 0.044195 | 159.56 | 602.2 | 730.9
0.88 | 0.045568 | 160.95 | 603.3 | 731.3
0.89 | 0.046622 | 162.34 | 604.4 | 731.5
0.9 | 0.047969 | 163.85 | 605.6 | 731.9
0.91 | 0.04939 | 165.25 | 606.7 | 732.3
0.92 | 0.050607 | 166.78 | 607.8 | 732.7
0.93 | 0.052004 | 168.14 | 608.8 | 733.3
0.94 | 0.053422 | 169.66 | 609.9 | 733.5
0.95 | 0.054923 | 171.2 | 611 | 733.8
0.96 | 0.056142 | 172.66 | 612.2 | 733.9
0.97 | 0.05768 | 174.2 | 613.1 | 734.3
0.98 | 0.05926 | 175.51 | 614 | 734.7
0.99 | 0.06068 | 177.15 | 615 | 734.9
1 | 0.06196 | 178.65 | 616.1 | 735.1