## I-V Characteristic (mA-mm)
VDS (V) | VGS = -0.300 V | VGS = 0.100 V | VGS = 0.500 V | VGS = 0.900 V
0 | -3.7136e-05 | -0.5212 | -1.1227 | -5.0567
0.01 | 0.0009225 | 7.852 | 15.6 | 12.843
0.02 | 0.0016267 | 15.668 | 32.071 | 30.474
0.03 | 0.0021588 | 22.899 | 48.394 | 48.431
0.04 | 0.0025745 | 29.598 | 64.96 | 65.9
0.05 | 0.0028928 | 35.705 | 80.95 | 83.9
0.06 | 0.0031606 | 41.304 | 96.97 | 101.02
0.07 | 0.0033828 | 46.274 | 113.37 | 118.4
0.08 | 0.0035718 | 50.699 | 128.81 | 135.81
0.09 | 0.0037406 | 54.683 | 144.3 | 152.72
0.1 | 0.0038891 | 57.92 | 159.76 | 169.65
0.11 | 0.0040568 | 61.09 | 175.03 | 186.71
0.12 | 0.004203 | 63.87 | 190.08 | 203.3
0.13 | 0.0043469 | 66.2 | 204.63 | 219.56
0.14 | 0.004506 | 68.42 | 219.11 | 235.92
0.15 | 0.0046543 | 70.37 | 233.38 | 252.15
0.16 | 0.0048131 | 72.05 | 247 | 267.84
0.17 | 0.0049624 | 73.61 | 260.78 | 283.29
0.18 | 0.0051195 | 75 | 273.95 | 298.66
0.19 | 0.0052927 | 76.38 | 286.93 | 314.35
0.2 | 0.005444 | 77.59 | 299.5 | 328.99
0.21 | 0.0056261 | 78.74 | 312.04 | 343.66
0.22 | 0.005698 | 79.89 | 323.81 | 358.22
0.23 | 0.005892 | 80.99 | 335.36 | 372.29
0.24 | 0.006078 | 82.14 | 346.57 | 386.27
0.25 | 0.006301 | 83.42 | 357.47 | 399.96
0.26 | 0.00649 | 84.67 | 367.87 | 413.42
0.27 | 0.006696 | 85.81 | 377.87 | 426.4
0.28 | 0.006881 | 87.23 | 387.67 | 439.37
0.29 | 0.007093 | 88.57 | 396.89 | 452.06
0.3 | 0.007306 | 89.86 | 405.69 | 464.2
0.31 | 0.007508 | 91.18 | 414.55 | 476.19
0.32 | 0.007739 | 92.28 | 422.71 | 487.83
0.33 | 0.007975 | 93.57 | 430.57 | 499.6
0.34 | 0.00821 | 94.76 | 438.08 | 510.48
0.35 | 0.008429 | 95.89 | 445.39 | 521.16
0.36 | 0.008701 | 96.95 | 452.33 | 531.77
0.37 | 0.008925 | 98.07 | 458.87 | 541.93
0.38 | 0.0092 | 99.23 | 465.1 | 551.85
0.39 | 0.009433 | 100.34 | 471.11 | 561.18
0.4 | 0.009732 | 101.49 | 476.91 | 570.5
0.41 | 0.010006 | 102.46 | 482.36 | 579.1
0.42 | 0.010257 | 103.66 | 487.51 | 588
0.43 | 0.010568 | 104.74 | 492.51 | 596.2
0.44 | 0.010869 | 105.81 | 497.41 | 603.8
0.45 | 0.011241 | 107.05 | 501.92 | 611.8
0.46 | 0.011549 | 107.94 | 506.3 | 619.1
0.47 | 0.01193 | 109.13 | 510.55 | 625.9
0.48 | 0.012299 | 110.29 | 514.72 | 632.9
0.49 | 0.012672 | 111.44 | 518.62 | 639.3
0.5 | 0.013081 | 112.65 | 522.46 | 645.3
0.51 | 0.01355 | 113.65 | 526.16 | 651.4
0.52 | 0.014063 | 114.9 | 529.84 | 656.5
0.53 | 0.014558 | 116.04 | 533.33 | 661.9
0.54 | 0.015171 | 117.23 | 536.68 | 667
0.55 | 0.015695 | 118.34 | 540 | 671.8
0.56 | 0.01629 | 119.63 | 543.2 | 676.3
0.57 | 0.016901 | 120.88 | 546.33 | 680.8
0.58 | 0.0175 | 122.06 | 549.36 | 685
0.59 | 0.01814 | 123.36 | 552.19 | 688.8
0.6 | 0.018795 | 124.44 | 555.17 | 692
0.61 | 0.019538 | 125.81 | 557.92 | 695.8
0.62 | 0.020227 | 127.11 | 560.56 | 698.7
0.63 | 0.021007 | 128.31 | 563.18 | 701.6
0.64 | 0.021697 | 129.71 | 565.65 | 704.4
0.65 | 0.022602 | 130.87 | 568.14 | 706.8
0.66 | 0.023398 | 132.3 | 570.3 | 709.2
0.67 | 0.024276 | 133.57 | 572.7 | 711.4
0.68 | 0.02505 | 134.84 | 574.8 | 713.4
0.69 | 0.025844 | 136.17 | 576.8 | 715.2
0.7 | 0.026822 | 137.36 | 578.6 | 717.1
0.71 | 0.027633 | 138.73 | 580.6 | 718.5
0.72 | 0.028566 | 140.11 | 582.3 | 719.7
0.73 | 0.029632 | 141.34 | 584.2 | 721.2
0.74 | 0.030677 | 142.62 | 586.1 | 722.4
0.75 | 0.031521 | 143.94 | 587.8 | 723.6
0.76 | 0.032628 | 145.34 | 589.4 | 724.7
0.77 | 0.033601 | 146.68 | 591 | 725.5
0.78 | 0.034738 | 148.09 | 592.4 | 726.3
0.79 | 0.035842 | 149.26 | 593.8 | 727.3
0.8 | 0.036945 | 150.78 | 595.1 | 728.1
0.81 | 0.038191 | 152.13 | 596.8 | 728.7
0.82 | 0.039062 | 153.5 | 598 | 729.1
0.83 | 0.040528 | 154.94 | 599.2 | 729.9
0.84 | 0.041624 | 156.23 | 600.5 | 730.3
0.85 | 0.042996 | 157.63 | 601.4 | 731.3
0.86 | 0.043938 | 159.06 | 602.8 | 731.5
0.87 | 0.04527 | 160.55 | 603.9 | 731.9
0.88 | 0.046563 | 161.87 | 605.3 | 732.3
0.89 | 0.047896 | 163.41 | 606.2 | 732.9
0.9 | 0.049296 | 164.92 | 607.4 | 733.1
0.91 | 0.050545 | 166.29 | 608.6 | 733.5
0.92 | 0.051971 | 167.89 | 609.8 | 733.9
0.93 | 0.053363 | 169.08 | 610.6 | 734.5
0.94 | 0.054975 | 170.72 | 611.6 | 734.9
0.95 | 0.056411 | 172.22 | 612.6 | 734.9
0.96 | 0.05756 | 173.63 | 613.8 | 735.3
0.97 | 0.05929 | 175.19 | 614.9 | 735.9
0.98 | 0.0608 | 176.6 | 615.9 | 735.6
0.99 | 0.062 | 178.16 | 616.6 | 736.1
1 | 0.06373 | 179.67 | 617.9 | 736.3