## I-V Characteristic (mA-mm)
VDS (V) | VGS = -0.300 V | VGS = 0.100 V | VGS = 0.500 V | VGS = 0.900 V
0 | -3.0471e-05 | -0.551 | -1.0261 | -5.0268
0.01 | 0.0008965 | 7.886 | 15.582 | 12.807
0.02 | 0.0015813 | 15.541 | 32.124 | 30.793
0.03 | 0.0020951 | 22.7 | 48.368 | 48.418
0.04 | 0.0024923 | 29.393 | 64.94 | 66.42
0.05 | 0.002811 | 35.401 | 81.03 | 83.82
0.06 | 0.0030541 | 40.918 | 97.45 | 101.32
0.07 | 0.0032763 | 45.85 | 113.26 | 118.82
0.08 | 0.0034558 | 50.219 | 128.99 | 135.95
0.09 | 0.0036248 | 54.124 | 144.6 | 153.2
0.1 | 0.0037883 | 57.37 | 159.87 | 170.08
0.11 | 0.0039245 | 60.54 | 175.33 | 186.97
0.12 | 0.0040672 | 63.19 | 190.14 | 203.62
0.13 | 0.0042134 | 65.6 | 204.86 | 220.28
0.14 | 0.0043567 | 67.74 | 219.2 | 236.3
0.15 | 0.004516 | 69.58 | 233.58 | 252.53
0.16 | 0.0046688 | 71.21 | 247.42 | 268.36
0.17 | 0.0048184 | 72.74 | 260.95 | 283.81
0.18 | 0.0049737 | 74.1 | 274.11 | 299.47
0.19 | 0.0051088 | 75.48 | 287.21 | 314.69
0.2 | 0.0052781 | 76.6 | 299.99 | 329.61
0.21 | 0.00543 | 77.69 | 312.08 | 344.25
0.22 | 0.0055971 | 78.93 | 323.92 | 358.66
0.23 | 0.005674 | 79.99 | 335.6 | 373.14
0.24 | 0.005866 | 81.14 | 346.63 | 386.9
0.25 | 0.006043 | 82.42 | 357.48 | 400.54
0.26 | 0.006261 | 83.52 | 367.82 | 413.98
0.27 | 0.00645 | 84.9 | 377.91 | 427.3
0.28 | 0.006651 | 86.16 | 387.55 | 440.01
0.29 | 0.006839 | 87.49 | 396.81 | 452.63
0.3 | 0.007055 | 88.81 | 405.76 | 464.88
0.31 | 0.007282 | 89.97 | 414.34 | 476.97
0.32 | 0.007464 | 91.22 | 422.47 | 488.7
0.33 | 0.007708 | 92.41 | 430.45 | 500.12
0.34 | 0.007921 | 93.59 | 437.97 | 511.2
0.35 | 0.008167 | 94.69 | 445.11 | 521.91
0.36 | 0.008366 | 95.88 | 452.01 | 532.38
0.37 | 0.008614 | 96.97 | 458.54 | 542.7
0.38 | 0.00887 | 98.06 | 464.78 | 552.47
0.39 | 0.009099 | 99.23 | 470.77 | 561.94
0.4 | 0.009367 | 100.22 | 476.45 | 571.1
0.41 | 0.009634 | 101.35 | 481.88 | 580
0.42 | 0.009927 | 102.5 | 487.05 | 588.6
0.43 | 0.010202 | 103.55 | 492.01 | 596.8
0.44 | 0.010514 | 104.76 | 496.77 | 605.1
0.45 | 0.010838 | 105.73 | 501.34 | 612.7
0.46 | 0.011182 | 106.87 | 505.74 | 619.6
0.47 | 0.011479 | 107.97 | 509.94 | 626.5
0.48 | 0.011862 | 109.1 | 514.04 | 633.5
0.49 | 0.012234 | 110.22 | 517.98 | 639.9
0.5 | 0.012651 | 111.36 | 521.84 | 646
0.51 | 0.013107 | 112.48 | 525.52 | 651.7
0.52 | 0.0136 | 113.69 | 529.17 | 657.4
0.53 | 0.014089 | 114.85 | 532.57 | 662.9
0.54 | 0.014516 | 115.95 | 536 | 667.8
0.55 | 0.015125 | 117.15 | 539.31 | 672.6
0.56 | 0.015687 | 118.37 | 542.51 | 677.2
0.57 | 0.016349 | 119.6 | 545.61 | 681.2
0.58 | 0.016937 | 120.9 | 548.58 | 685.6
0.59 | 0.01751 | 121.96 | 551.57 | 689.4
0.6 | 0.018154 | 123.35 | 554.4 | 693
0.61 | 0.018777 | 124.57 | 557.15 | 696.3
0.62 | 0.019531 | 125.83 | 559.8 | 699.5
0.63 | 0.020289 | 127.15 | 562.39 | 702.5
0.64 | 0.021029 | 128.37 | 564.9 | 705.3
0.65 | 0.021676 | 129.61 | 567.34 | 707.7
0.66 | 0.022535 | 130.95 | 569.64 | 709.8
0.67 | 0.023229 | 132.22 | 571.7 | 712.5
0.68 | 0.024209 | 133.4 | 573.9 | 714.4
0.69 | 0.024988 | 134.81 | 575.7 | 716
0.7 | 0.025883 | 136.09 | 578 | 717.6
0.71 | 0.026809 | 137.35 | 580 | 719.3
0.72 | 0.027545 | 138.77 | 581.8 | 720.8
0.73 | 0.028576 | 139.91 | 583.4 | 722
0.74 | 0.029601 | 141.26 | 585 | 723.5
0.75 | 0.030548 | 142.66 | 587 | 724.5
0.76 | 0.031472 | 143.94 | 588.5 | 725.3
0.77 | 0.032452 | 145.35 | 590.1 | 726
0.78 | 0.033576 | 146.6 | 591.5 | 727.1
0.79 | 0.034617 | 147.94 | 593 | 727.9
0.8 | 0.035634 | 149.38 | 594.3 | 728.7
0.81 | 0.036686 | 150.79 | 595.8 | 729.5
0.82 | 0.037903 | 151.98 | 597 | 729.9
0.83 | 0.03893 | 153.46 | 598.2 | 730.7
0.84 | 0.040077 | 154.82 | 599.4 | 731.5
0.85 | 0.041223 | 156.23 | 600.7 | 731.7
0.86 | 0.042575 | 157.7 | 602.2 | 732.2
0.87 | 0.043758 | 158.97 | 603.1 | 732.9
0.88 | 0.044922 | 160.46 | 604.2 | 733.1
0.89 | 0.04616 | 161.94 | 605.5 | 733.7
0.9 | 0.0474 | 163.4 | 606.6 | 733.9
0.91 | 0.048695 | 164.95 | 607.6 | 734.5
0.92 | 0.050037 | 166.18 | 608.6 | 734.9
0.93 | 0.051498 | 167.78 | 609.9 | 735.1
0.94 | 0.052551 | 169.2 | 610.8 | 735.4
0.95 | 0.05427 | 170.7 | 612 | 735.6
0.96 | 0.055673 | 172.2 | 613.1 | 736.1
0.97 | 0.05701 | 173.63 | 613.8 | 736.3
0.98 | 0.05872 | 175.11 | 615 | 736.7
0.99 | 0.06016 | 176.67 | 616 | 736.9
1 | 0.06148 | 178.15 | 617 | 737.3