## I-V Characteristic (mA-mm)
VDS (V) | VGS = -0.300 V | VGS = 0.100 V | VGS = 0.500 V | VGS = 0.900 V
0 | -4.0899e-05 | -0.5307 | -1.0978 | -5.226
0.01 | 0.0009139 | 7.852 | 15.618 | 12.945
0.02 | 0.0016111 | 15.617 | 32.388 | 30.729
0.03 | 0.0021345 | 23.033 | 48.779 | 48.572
0.04 | 0.0025457 | 29.712 | 65.24 | 66.38
0.05 | 0.0028582 | 35.757 | 81.53 | 84.18
0.06 | 0.0031205 | 41.335 | 97.72 | 101.58
0.07 | 0.0033399 | 46.385 | 113.65 | 119.01
0.08 | 0.0035146 | 50.832 | 129.38 | 136.63
0.09 | 0.0037061 | 54.784 | 145.46 | 153.76
0.1 | 0.0038618 | 58.06 | 160.6 | 170.59
0.11 | 0.0040243 | 61.19 | 175.87 | 187.57
0.12 | 0.0041669 | 63.96 | 191 | 204.34
0.13 | 0.0043074 | 66.44 | 205.61 | 221.21
0.14 | 0.004464 | 68.62 | 220.16 | 237.11
0.15 | 0.0046089 | 70.53 | 234.44 | 253.32
0.16 | 0.0047586 | 72.23 | 248.48 | 269.41
0.17 | 0.0049146 | 73.77 | 261.89 | 284.77
0.18 | 0.0050662 | 75.2 | 275.21 | 300.42
0.19 | 0.0052325 | 76.48 | 288.5 | 315.83
0.2 | 0.0054023 | 77.76 | 301.06 | 330.78
0.21 | 0.0055826 | 78.89 | 313.25 | 345.43
0.22 | 0.005699 | 79.99 | 325.22 | 360.08
0.23 | 0.005883 | 81.23 | 337.13 | 374.48
0.24 | 0.00608 | 82.3 | 348.15 | 388.31
0.25 | 0.006256 | 83.51 | 358.86 | 402.03
0.26 | 0.006431 | 84.8 | 369.47 | 415.65
0.27 | 0.006635 | 86.09 | 379.49 | 428.94
0.28 | 0.006845 | 87.52 | 389.23 | 441.7
0.29 | 0.007039 | 88.72 | 398.54 | 454.34
0.3 | 0.007232 | 90.08 | 407.46 | 466.59
0.31 | 0.00746 | 91.3 | 416.1 | 478.56
0.32 | 0.007678 | 92.5 | 424.25 | 490.45
0.33 | 0.007897 | 93.65 | 432.29 | 502.02
0.34 | 0.008127 | 94.81 | 439.84 | 512.98
0.35 | 0.00834 | 96.09 | 446.98 | 523.76
0.36 | 0.008592 | 97.15 | 453.92 | 534.41
0.37 | 0.008798 | 98.39 | 460.55 | 544.72
0.38 | 0.009072 | 99.32 | 466.87 | 554.54
0.39 | 0.009321 | 100.5 | 472.8 | 563.95
0.4 | 0.009617 | 101.59 | 478.52 | 573.2
0.41 | 0.00988 | 102.74 | 484.01 | 582.1
0.42 | 0.010172 | 103.86 | 489.26 | 591
0.43 | 0.010463 | 104.86 | 494.22 | 599.2
0.44 | 0.01079 | 106.06 | 499.02 | 607.1
0.45 | 0.011125 | 107.15 | 503.61 | 614.7
0.46 | 0.011443 | 108.26 | 508.1 | 621.9
0.47 | 0.011828 | 109.34 | 512.26 | 628.9
0.48 | 0.012164 | 110.42 | 516.4 | 635.7
0.49 | 0.012614 | 111.64 | 520.39 | 642.1
0.5 | 0.013028 | 112.72 | 524.25 | 648.5
0.51 | 0.0135 | 113.92 | 527.93 | 654.2
0.52 | 0.013939 | 114.97 | 531.52 | 659.5
0.53 | 0.014449 | 116.17 | 535.09 | 665.1
0.54 | 0.015006 | 117.41 | 538.51 | 670.2
0.55 | 0.015533 | 118.59 | 541.85 | 674.7
0.56 | 0.016113 | 119.88 | 545.01 | 679.2
0.57 | 0.016753 | 120.9 | 548.1 | 683.6
0.58 | 0.017401 | 122.25 | 551.2 | 687.6
0.59 | 0.017936 | 123.57 | 554.14 | 691.6
0.6 | 0.018678 | 124.78 | 557.04 | 695.2
0.61 | 0.019415 | 126.09 | 559.66 | 698.4
0.62 | 0.020114 | 127.21 | 562.45 | 701.7
0.63 | 0.020899 | 128.61 | 565.05 | 704.4
0.64 | 0.021634 | 129.85 | 567.57 | 707.3
0.65 | 0.022396 | 131.16 | 569.95 | 709.6
0.66 | 0.023137 | 132.3 | 572.1 | 712.2
0.67 | 0.024036 | 133.72 | 574.3 | 714.4
0.68 | 0.024887 | 135.07 | 576.6 | 716.2
0.69 | 0.025786 | 136.31 | 578.6 | 718.1
0.7 | 0.026611 | 137.68 | 580.8 | 719.6
0.71 | 0.027631 | 138.87 | 582.3 | 721.4
0.72 | 0.028496 | 140.27 | 584.4 | 722.8
0.73 | 0.029493 | 141.64 | 586.2 | 724
0.74 | 0.030469 | 142.88 | 588 | 725.3
0.75 | 0.031392 | 144.26 | 589.4 | 726.3
0.76 | 0.032474 | 145.54 | 591.4 | 727.5
0.77 | 0.033348 | 146.94 | 592.6 | 728.3
0.78 | 0.034626 | 148.3 | 594.2 | 729.1
0.79 | 0.035782 | 149.69 | 595.8 | 729.9
0.8 | 0.036892 | 150.92 | 597.4 | 730.6
0.81 | 0.037795 | 152.36 | 598.3 | 731.5
0.82 | 0.039087 | 153.8 | 599.9 | 732.1
0.83 | 0.040238 | 155.18 | 601 | 732.7
0.84 | 0.041353 | 156.55 | 602.3 | 733.1
0.85 | 0.042587 | 157.86 | 603.6 | 733.5
0.86 | 0.043869 | 159.38 | 604.6 | 734.3
0.87 | 0.045218 | 160.8 | 605.9 | 734.9
0.88 | 0.04619 | 162.16 | 607 | 735.1
0.89 | 0.047632 | 163.75 | 608.3 | 735.5
0.9 | 0.049108 | 165 | 609.4 | 735.6
0.91 | 0.050411 | 166.6 | 610.3 | 736.2
0.92 | 0.051629 | 168.1 | 611.5 | 736.7
0.93 | 0.053089 | 169.58 | 612.7 | 736.6
0.94 | 0.054481 | 171 | 613.6 | 737.3
0.95 | 0.055946 | 172.53 | 614.7 | 737.5
0.96 | 0.05726 | 173.97 | 615.4 | 738.1
0.97 | 0.05892 | 175.45 | 616.6 | 738.3
0.98 | 0.06036 | 176.92 | 617.9 | 738.5
0.99 | 0.06196 | 178.32 | 618.6 | 738.6
1 | 0.06373 | 179.9 | 619.8 | 739.1