## I-V Characteristic (mA-mm)
VDS (V) | VGS = -0.300 V | VGS = 0.100 V | VGS = 0.500 V | VGS = 0.900 V
0 | -3.205e-05 | -0.5595 | -1.0163 | -5.108
0.01 | 0.0009066 | 7.828 | 15.732 | 12.774
0.02 | 0.0015999 | 15.704 | 32.104 | 30.659
0.03 | 0.0021213 | 22.882 | 48.554 | 48.361
0.04 | 0.0025244 | 29.599 | 64.98 | 66.38
0.05 | 0.0028398 | 35.678 | 81.21 | 83.69
0.06 | 0.0030966 | 41.176 | 97.23 | 101.14
0.07 | 0.0033122 | 46.223 | 113.24 | 118.72
0.08 | 0.0035022 | 50.635 | 129.25 | 136.05
0.09 | 0.0036748 | 54.564 | 144.68 | 153.08
0.1 | 0.0038397 | 57.81 | 160.01 | 170.02
0.11 | 0.003987 | 60.95 | 175.35 | 186.94
0.12 | 0.0041248 | 63.71 | 190.16 | 203.6
0.13 | 0.0042754 | 66.16 | 205.15 | 220.23
0.14 | 0.0044075 | 68.23 | 219.35 | 236.37
0.15 | 0.004582 | 70.21 | 233.68 | 252.53
0.16 | 0.0047241 | 71.85 | 247.58 | 268.31
0.17 | 0.0048858 | 73.38 | 261.01 | 283.77
0.18 | 0.0050342 | 74.76 | 274.36 | 299.48
0.19 | 0.0051892 | 76.04 | 287.44 | 314.67
0.2 | 0.0053521 | 77.3 | 300.02 | 329.52
0.21 | 0.0054897 | 78.45 | 312.22 | 344.33
0.22 | 0.0056734 | 79.64 | 324.31 | 358.73
0.23 | 0.005748 | 80.63 | 335.86 | 373.04
0.24 | 0.005955 | 81.9 | 346.98 | 386.94
0.25 | 0.006134 | 83.06 | 357.79 | 400.59
0.26 | 0.006331 | 84.27 | 368.2 | 414.02
0.27 | 0.006528 | 85.69 | 378.45 | 427.33
0.28 | 0.006737 | 86.8 | 387.95 | 440.16
0.29 | 0.006937 | 88.17 | 397.26 | 452.75
0.3 | 0.007159 | 89.46 | 406.19 | 464.9
0.31 | 0.00737 | 90.66 | 414.74 | 476.91
0.32 | 0.007543 | 92 | 423 | 488.81
0.33 | 0.007807 | 93.1 | 430.92 | 500.26
0.34 | 0.008022 | 94.32 | 438.52 | 511.21
0.35 | 0.008264 | 95.39 | 445.63 | 521.98
0.36 | 0.008478 | 96.63 | 452.61 | 532.54
0.37 | 0.008725 | 97.63 | 459.19 | 542.89
0.38 | 0.008963 | 98.84 | 465.47 | 552.55
0.39 | 0.009194 | 99.85 | 471.35 | 562.09
0.4 | 0.009493 | 100.98 | 477.13 | 571.1
0.41 | 0.00977 | 102.2 | 482.58 | 580.2
0.42 | 0.010046 | 103.1 | 487.8 | 588.6
0.43 | 0.010308 | 104.22 | 492.77 | 597
0.44 | 0.010629 | 105.33 | 497.58 | 605.1
0.45 | 0.010991 | 106.43 | 502.19 | 612.6
0.46 | 0.011328 | 107.67 | 506.56 | 620
0.47 | 0.01168 | 108.65 | 510.83 | 626.9
0.48 | 0.012066 | 109.85 | 514.93 | 633.7
0.49 | 0.012476 | 110.92 | 518.93 | 639.8
0.5 | 0.01282 | 112.08 | 522.73 | 646.4
0.51 | 0.013317 | 113.16 | 526.45 | 652.1
0.52 | 0.013791 | 114.31 | 530.1 | 657.7
0.53 | 0.014255 | 115.49 | 533.65 | 662.9
0.54 | 0.014764 | 116.68 | 537 | 668.1
0.55 | 0.015357 | 117.89 | 540.33 | 672.9
0.56 | 0.015897 | 118.97 | 543.59 | 677.2
0.57 | 0.016507 | 120.2 | 546.68 | 681.8
0.58 | 0.017103 | 121.52 | 549.71 | 685.6
0.59 | 0.017703 | 122.71 | 552.69 | 689.6
0.6 | 0.018379 | 124.04 | 555.44 | 693.2
0.61 | 0.019007 | 125.13 | 558.28 | 696.3
0.62 | 0.019793 | 126.49 | 560.96 | 699.6
0.63 | 0.020518 | 127.69 | 563.56 | 702.4
0.64 | 0.021327 | 129.05 | 566.1 | 705.2
0.65 | 0.022097 | 130.36 | 568.46 | 707.6
0.66 | 0.022888 | 131.56 | 570.7 | 710
0.67 | 0.023653 | 132.92 | 572.8 | 712.3
0.68 | 0.024521 | 134.14 | 575 | 714.2
0.69 | 0.025409 | 135.51 | 577 | 716
0.7 | 0.026284 | 136.71 | 579 | 717.7
0.71 | 0.027191 | 138.07 | 581.2 | 719.3
0.72 | 0.028031 | 139.44 | 583 | 720.8
0.73 | 0.028969 | 140.74 | 584.9 | 722
0.74 | 0.029879 | 142.12 | 586.6 | 723.5
0.75 | 0.031021 | 143.3 | 588.2 | 724.5
0.76 | 0.031922 | 144.71 | 589.8 | 725.5
0.77 | 0.033073 | 146.11 | 591.4 | 726
0.78 | 0.034044 | 147.41 | 593 | 727.1
0.79 | 0.035075 | 148.85 | 594.2 | 728.1
0.8 | 0.036099 | 150.09 | 595.8 | 728.7
0.81 | 0.03736 | 151.45 | 597.2 | 729.7
0.82 | 0.038475 | 152.92 | 598.6 | 729.9
0.83 | 0.039658 | 154.28 | 599.9 | 730.9
0.84 | 0.040817 | 155.61 | 601 | 731.3
0.85 | 0.041954 | 157.03 | 602.2 | 731.5
0.86 | 0.043209 | 158.41 | 603.5 | 732.3
0.87 | 0.044442 | 159.85 | 604.4 | 732.4
0.88 | 0.045649 | 161.32 | 605.6 | 733.1
0.89 | 0.047076 | 162.6 | 607.1 | 733.5
0.9 | 0.048202 | 164.13 | 607.7 | 734.1
0.91 | 0.049725 | 165.62 | 609 | 734.5
0.92 | 0.050928 | 167.12 | 610.3 | 734.9
0.93 | 0.052445 | 168.62 | 611 | 735.1
0.94 | 0.053679 | 169.96 | 612.2 | 735.1
0.95 | 0.055257 | 171.54 | 613 | 735.5
0.96 | 0.056499 | 173.01 | 614.2 | 736.1
0.97 | 0.05804 | 174.57 | 615.2 | 736.3
0.98 | 0.0594 | 176.09 | 616.2 | 736.5
0.99 | 0.06089 | 177.53 | 617.4 | 736.9
1 | 0.06255 | 179.05 | 618.4 | 737.3