## I-V Characteristic (mA-mm)
VDS (V) | VGS = -0.300 V | VGS = 0.100 V | VGS = 0.500 V | VGS = 0.900 V
0 | -4.3415e-05 | -0.52203 | -0.812 | -5.086
0.01 | 0.0008827 | 7.766 | 15.317 | 12.581
0.02 | 0.0015578 | 15.344 | 31.472 | 30.062
0.03 | 0.0020649 | 22.412 | 47.645 | 47.463
0.04 | 0.0024659 | 28.991 | 63.75 | 65.1
0.05 | 0.0027734 | 34.931 | 79.79 | 82.34
0.06 | 0.0030387 | 40.387 | 95.49 | 99.68
0.07 | 0.0032412 | 45.236 | 111.4 | 116.89
0.08 | 0.0034175 | 49.543 | 126.69 | 133.75
0.09 | 0.0036093 | 53.393 | 142.18 | 150.51
0.1 | 0.0037518 | 56.785 | 157.16 | 167.13
0.11 | 0.0039193 | 59.53 | 172.32 | 184.23
0.12 | 0.0040506 | 62.22 | 187.03 | 200.21
0.13 | 0.0042087 | 64.55 | 201.58 | 216.36
0.14 | 0.0043362 | 66.68 | 215.57 | 232.55
0.15 | 0.0044734 | 68.55 | 229.62 | 248.28
0.16 | 0.0046349 | 70.21 | 243.6 | 263.96
0.17 | 0.0047799 | 71.73 | 256.7 | 279.36
0.18 | 0.0049256 | 73.02 | 269.67 | 294.51
0.19 | 0.0051133 | 74.34 | 282.69 | 309.48
0.2 | 0.0052581 | 75.48 | 294.99 | 324.34
0.21 | 0.0054191 | 76.6 | 307.14 | 338.89
0.22 | 0.0055731 | 77.6 | 318.8 | 353.03
0.23 | 0.005717 | 78.77 | 330.43 | 367.1
0.24 | 0.005915 | 79.79 | 341.33 | 380.87
0.25 | 0.006102 | 80.93 | 351.91 | 394.66
0.26 | 0.006254 | 82.22 | 362.31 | 407.63
0.27 | 0.006477 | 83.38 | 372.29 | 420.62
0.28 | 0.006677 | 84.67 | 381.75 | 433.49
0.29 | 0.006886 | 85.95 | 391.03 | 445.75
0.3 | 0.00705 | 87.21 | 399.93 | 458.02
0.31 | 0.007274 | 88.49 | 408.32 | 469.97
0.32 | 0.007482 | 89.71 | 416.43 | 481.64
0.33 | 0.007718 | 90.92 | 424.37 | 492.94
0.34 | 0.00795 | 92.16 | 431.84 | 504.03
0.35 | 0.008154 | 93.28 | 438.93 | 514.85
0.36 | 0.008393 | 94.37 | 445.77 | 525.47
0.37 | 0.008597 | 95.49 | 452.29 | 535.51
0.38 | 0.008896 | 96.63 | 458.61 | 545.37
0.39 | 0.009123 | 97.67 | 464.45 | 555.06
0.4 | 0.009389 | 98.8 | 470.21 | 564.45
0.41 | 0.009628 | 99.73 | 475.7 | 573.5
0.42 | 0.009915 | 100.94 | 481 | 581.6
0.43 | 0.0102 | 102.08 | 485.99 | 590.1
0.44 | 0.01047 | 103.22 | 490.85 | 598.2
0.45 | 0.01079 | 104.22 | 495.6 | 606
0.46 | 0.011141 | 105.23 | 500.13 | 613.4
0.47 | 0.011471 | 106.41 | 504.51 | 620.4
0.48 | 0.011816 | 107.56 | 508.77 | 627.3
0.49 | 0.012176 | 108.75 | 512.81 | 634.1
0.5 | 0.01261 | 109.81 | 516.89 | 640.3
0.51 | 0.013067 | 111 | 520.75 | 646.1
0.52 | 0.013537 | 112.19 | 524.51 | 652.1
0.53 | 0.013984 | 113.32 | 528.2 | 657.7
0.54 | 0.014473 | 114.59 | 531.7 | 662.5
0.55 | 0.01497 | 115.57 | 535.23 | 667.7
0.56 | 0.015551 | 117.01 | 538.53 | 672.4
0.57 | 0.016147 | 118.24 | 541.78 | 676.8
0.58 | 0.016728 | 119.45 | 544.91 | 680.8
0.59 | 0.017306 | 120.79 | 547.95 | 684.8
0.6 | 0.017915 | 121.94 | 550.93 | 688.6
0.61 | 0.018639 | 123.34 | 553.77 | 692
0.62 | 0.019367 | 124.66 | 556.54 | 695.2
0.63 | 0.020076 | 125.93 | 559.15 | 698
0.64 | 0.020787 | 127.31 | 561.77 | 701.2
0.65 | 0.021592 | 128.49 | 564.33 | 703.6
0.66 | 0.022159 | 129.89 | 566.7 | 706.4
0.67 | 0.023156 | 131.26 | 569.11 | 708.5
0.68 | 0.023904 | 132.58 | 571.1 | 710.6
0.69 | 0.024786 | 133.84 | 573.3 | 712.6
0.7 | 0.025609 | 135.21 | 575 | 714.4
0.71 | 0.026482 | 136.55 | 577.6 | 716.2
0.72 | 0.027314 | 137.88 | 579.2 | 717.6
0.73 | 0.02826 | 139.32 | 581.2 | 719.2
0.74 | 0.029138 | 140.47 | 582.8 | 720.5
0.75 | 0.030126 | 141.89 | 584.5 | 721.7
0.76 | 0.031043 | 143.3 | 586.2 | 722.8
0.77 | 0.031938 | 144.66 | 588 | 723.8
0.78 | 0.033087 | 146.07 | 589.3 | 724.7
0.79 | 0.034179 | 147.33 | 591 | 725.5
0.8 | 0.035207 | 148.78 | 592.4 | 726.5
0.81 | 0.036044 | 150.15 | 594 | 727.1
0.82 | 0.037275 | 151.58 | 595 | 728.1
0.83 | 0.038311 | 152.92 | 596.5 | 728.4
0.84 | 0.039291 | 154.36 | 597.8 | 729.1
0.85 | 0.040632 | 155.76 | 599 | 729.7
0.86 | 0.041954 | 157.19 | 600.2 | 730.3
0.87 | 0.043034 | 158.72 | 601.4 | 730.7
0.88 | 0.044122 | 159.96 | 602.6 | 731.1
0.89 | 0.04551 | 161.5 | 603.4 | 731.5
0.9 | 0.046704 | 163.01 | 604.7 | 732
0.91 | 0.048078 | 164.43 | 606 | 732.5
0.92 | 0.049351 | 166.06 | 607 | 733.1
0.93 | 0.050693 | 167.29 | 608.2 | 733.3
0.94 | 0.052053 | 168.91 | 609.1 | 733.6
0.95 | 0.053181 | 170.29 | 610.3 | 734.3
0.96 | 0.054691 | 171.81 | 611.4 | 734.7
0.97 | 0.056249 | 173.34 | 612.6 | 734.9
0.98 | 0.05756 | 174.83 | 613.5 | 735.1
0.99 | 0.05943 | 176.32 | 614.4 | 735.4
1 | 0.06062 | 177.83 | 615.4 | 735.7