## I-V Characteristic (mA-mm)
VDS (V) | VGS = -0.300 V | VGS = 0.100 V | VGS = 0.500 V | VGS = 0.900 V
0 | -3.6387e-05 | -0.5595 | -0.8631 | -5.028
0.01 | 0.0008889 | 7.742 | 15.358 | 12.51
0.02 | 0.0015736 | 15.31 | 31.503 | 30.012
0.03 | 0.0020889 | 22.408 | 47.639 | 47.453
0.04 | 0.0024834 | 28.98 | 63.83 | 65.1
0.05 | 0.0028088 | 34.956 | 79.77 | 82.4
0.06 | 0.0030593 | 40.377 | 95.6 | 99.54
0.07 | 0.0032716 | 45.257 | 111.44 | 116.85
0.08 | 0.0034568 | 49.549 | 126.95 | 133.77
0.09 | 0.0036231 | 53.401 | 142.18 | 150.62
0.1 | 0.0037871 | 56.797 | 157.29 | 167.2
0.11 | 0.0039336 | 59.53 | 172.58 | 184.25
0.12 | 0.0040867 | 62.16 | 187.18 | 200.48
0.13 | 0.0042211 | 64.6 | 201.54 | 216.55
0.14 | 0.0043578 | 66.72 | 215.83 | 232.62
0.15 | 0.0045158 | 68.59 | 229.77 | 248.39
0.16 | 0.0046577 | 70.21 | 243.61 | 264.27
0.17 | 0.0048141 | 71.65 | 256.82 | 279.5
0.18 | 0.0049513 | 73.13 | 269.86 | 294.63
0.19 | 0.0051186 | 74.36 | 282.81 | 309.84
0.2 | 0.0052867 | 75.44 | 295.17 | 324.42
0.21 | 0.0054272 | 76.64 | 307.38 | 339.02
0.22 | 0.0056131 | 77.6 | 319.12 | 353.29
0.23 | 0.005721 | 78.84 | 330.55 | 367.35
0.24 | 0.005926 | 79.83 | 341.52 | 381.03
0.25 | 0.006123 | 80.98 | 352.3 | 394.73
0.26 | 0.006314 | 82.19 | 362.56 | 407.97
0.27 | 0.006497 | 83.46 | 372.51 | 420.97
0.28 | 0.006706 | 84.78 | 382.07 | 433.73
0.29 | 0.006911 | 86.01 | 391.25 | 446.16
0.3 | 0.007115 | 87.29 | 400.19 | 458.51
0.31 | 0.007316 | 88.46 | 408.65 | 470.39
0.32 | 0.007503 | 89.69 | 416.77 | 481.94
0.33 | 0.007741 | 90.96 | 424.66 | 493.49
0.34 | 0.007966 | 92.14 | 432.07 | 504.43
0.35 | 0.008208 | 93.43 | 439.23 | 515.25
0.36 | 0.008409 | 94.37 | 446.16 | 525.78
0.37 | 0.008647 | 95.53 | 452.69 | 535.99
0.38 | 0.008918 | 96.59 | 458.9 | 545.82
0.39 | 0.009144 | 97.7 | 464.86 | 555.42
0.4 | 0.009417 | 98.88 | 470.63 | 564.87
0.41 | 0.009696 | 99.95 | 476.13 | 573.7
0.42 | 0.009978 | 100.95 | 481.4 | 582.3
0.43 | 0.010226 | 102.11 | 486.39 | 590.8
0.44 | 0.010551 | 103.22 | 491.32 | 598.9
0.45 | 0.01085 | 104.18 | 496.08 | 606.7
0.46 | 0.011185 | 105.29 | 500.59 | 614.2
0.47 | 0.011539 | 106.45 | 504.98 | 621
0.48 | 0.011919 | 107.61 | 509.26 | 628.1
0.49 | 0.012281 | 108.73 | 513.37 | 634.7
0.5 | 0.012678 | 109.77 | 517.37 | 640.9
0.51 | 0.013113 | 111 | 521.23 | 646.9
0.52 | 0.013583 | 112.19 | 525.02 | 652.7
0.53 | 0.014086 | 113.4 | 528.72 | 658.1
0.54 | 0.014544 | 114.64 | 532.2 | 663.3
0.55 | 0.015113 | 115.79 | 535.65 | 668.2
0.56 | 0.015694 | 117.07 | 539.04 | 673.1
0.57 | 0.016287 | 118.36 | 542.31 | 677.2
0.58 | 0.016883 | 119.62 | 545.36 | 681.6
0.59 | 0.017592 | 120.88 | 548.49 | 685.6
0.6 | 0.018202 | 122.1 | 551.44 | 689.4
0.61 | 0.018772 | 123.47 | 554.3 | 693
0.62 | 0.019533 | 124.74 | 557.09 | 696.4
0.63 | 0.020213 | 126.05 | 559.69 | 699.3
0.64 | 0.021064 | 127.25 | 562.31 | 702.1
0.65 | 0.021723 | 128.7 | 564.86 | 704.8
0.66 | 0.022543 | 130.09 | 567.24 | 707.3
0.67 | 0.023379 | 131.36 | 569.63 | 709.6
0.68 | 0.024223 | 132.86 | 571.6 | 711.8
0.69 | 0.025039 | 133.98 | 573.8 | 713.7
0.7 | 0.025922 | 135.41 | 575.7 | 715.7
0.71 | 0.026752 | 136.78 | 578 | 717.2
0.72 | 0.02754 | 138.11 | 580 | 718.8
0.73 | 0.028566 | 139.46 | 581.8 | 720.2
0.74 | 0.029515 | 140.84 | 583.4 | 721.6
0.75 | 0.030602 | 142.16 | 585.2 | 722.8
0.76 | 0.031458 | 143.57 | 586.8 | 723.6
0.77 | 0.032427 | 144.91 | 588.6 | 724.7
0.78 | 0.033426 | 146.17 | 589.9 | 725.8
0.79 | 0.034467 | 147.62 | 591.4 | 726.7
0.8 | 0.035439 | 149.01 | 593 | 727.4
0.81 | 0.03672 | 150.42 | 594.4 | 728.3
0.82 | 0.037654 | 151.92 | 595.8 | 729
0.83 | 0.038791 | 153.1 | 597.4 | 729.5
0.84 | 0.039844 | 154.64 | 598.4 | 730.3
0.85 | 0.041112 | 156.07 | 599.4 | 730.7
0.86 | 0.042432 | 157.51 | 600.9 | 731.3
0.87 | 0.043483 | 158.99 | 602.2 | 731.9
0.88 | 0.044697 | 160.32 | 603.2 | 732.2
0.89 | 0.046062 | 161.91 | 604.2 | 732.9
0.9 | 0.047075 | 163.25 | 605.6 | 733.3
0.91 | 0.048629 | 164.84 | 606.7 | 733.5
0.92 | 0.049969 | 166.2 | 607.5 | 734.1
0.93 | 0.051434 | 167.77 | 608.6 | 734.5
0.94 | 0.052505 | 169.25 | 609.9 | 734.9
0.95 | 0.054073 | 170.72 | 610.8 | 735.1
0.96 | 0.055393 | 172.3 | 612 | 735.5
0.97 | 0.05689 | 173.73 | 613.1 | 735.6
0.98 | 0.05832 | 175.25 | 613.9 | 736.3
0.99 | 0.0599 | 176.77 | 615 | 736.7
1 | 0.06105 | 178.19 | 616.3 | 736.9