## I-V Characteristic (mA-mm)
VDS (V) | VGS = -0.300 V | VGS = 0.100 V | VGS = 0.500 V | VGS = 0.900 V
0 | -3.721e-05 | -0.5293 | -1.0298 | -5.0575
0.01 | 0.0008452 | 7.638 | 15.476 | 12.606
0.02 | 0.0014936 | 15.273 | 31.536 | 29.98
0.03 | 0.0019846 | 22.369 | 47.635 | 47.706
0.04 | 0.0023608 | 28.92 | 63.89 | 65
0.05 | 0.0026542 | 34.815 | 79.83 | 82.56
0.06 | 0.0028973 | 40.224 | 95.59 | 99.62
0.07 | 0.0031029 | 45.131 | 111.3 | 116.87
0.08 | 0.0032783 | 49.388 | 126.99 | 133.81
0.09 | 0.0034313 | 53.221 | 142.18 | 150.53
0.1 | 0.0035852 | 56.591 | 157.23 | 167.42
0.11 | 0.0037291 | 59.33 | 172.4 | 184.06
0.12 | 0.0038702 | 62.03 | 187.21 | 200.34
0.13 | 0.0040016 | 64.37 | 201.62 | 216.57
0.14 | 0.0041483 | 66.34 | 215.8 | 232.81
0.15 | 0.0042841 | 68.3 | 229.85 | 248.64
0.16 | 0.0044067 | 69.95 | 243.57 | 264.14
0.17 | 0.0045649 | 71.41 | 257.02 | 279.62
0.18 | 0.0046962 | 72.81 | 270 | 294.73
0.19 | 0.0048462 | 73.95 | 282.87 | 310.04
0.2 | 0.0049934 | 75.16 | 295.31 | 324.67
0.21 | 0.0051571 | 76.22 | 307.23 | 339.14
0.22 | 0.0053258 | 77.32 | 319.22 | 353.48
0.23 | 0.0054666 | 78.41 | 330.64 | 367.41
0.24 | 0.0056362 | 79.47 | 341.61 | 381.45
0.25 | 0.005729 | 80.66 | 352.39 | 394.84
0.26 | 0.005921 | 81.82 | 362.69 | 408.08
0.27 | 0.006087 | 83.06 | 372.65 | 421.25
0.28 | 0.006291 | 84.26 | 382.22 | 434.07
0.29 | 0.006483 | 85.55 | 391.38 | 446.5
0.3 | 0.006655 | 86.91 | 400.29 | 458.65
0.31 | 0.006873 | 88.05 | 408.85 | 470.7
0.32 | 0.007068 | 89.45 | 416.96 | 482.36
0.33 | 0.007295 | 90.48 | 424.84 | 493.89
0.34 | 0.007491 | 91.74 | 432.31 | 504.9
0.35 | 0.007718 | 92.89 | 439.4 | 515.68
0.36 | 0.007915 | 94.05 | 446.33 | 526.3
0.37 | 0.008149 | 95.21 | 452.82 | 536.32
0.38 | 0.008363 | 96.23 | 459.09 | 546.44
0.39 | 0.008616 | 97.41 | 465.03 | 555.93
0.4 | 0.008858 | 98.44 | 470.76 | 565.34
0.41 | 0.009063 | 99.57 | 476.25 | 574.3
0.42 | 0.009342 | 100.5 | 481.49 | 583
0.43 | 0.009626 | 101.66 | 486.5 | 591.1
0.44 | 0.009959 | 102.83 | 491.43 | 599.4
0.45 | 0.010199 | 103.86 | 496.04 | 607.4
0.46 | 0.01052 | 104.96 | 500.59 | 614.3
0.47 | 0.010847 | 105.99 | 504.94 | 621.8
0.48 | 0.011186 | 107.19 | 509.18 | 628.7
0.49 | 0.01157 | 108.34 | 513.3 | 635.5
0.5 | 0.011972 | 109.5 | 517.24 | 641.7
0.51 | 0.012324 | 110.68 | 521.13 | 647.7
0.52 | 0.012716 | 111.68 | 524.88 | 653.3
0.53 | 0.013238 | 113.01 | 528.54 | 658.9
0.54 | 0.01372 | 114.12 | 532.11 | 664.1
0.55 | 0.014264 | 115.33 | 535.45 | 669
0.56 | 0.01472 | 116.5 | 538.84 | 673.7
0.57 | 0.015282 | 117.78 | 542.06 | 678.2
0.58 | 0.015838 | 118.95 | 545.22 | 682.4
0.59 | 0.016363 | 120.29 | 548.21 | 686.4
0.6 | 0.016995 | 121.56 | 551.17 | 690.2
0.61 | 0.01762 | 122.74 | 554.05 | 693.6
0.62 | 0.018325 | 124.07 | 556.79 | 697.1
0.63 | 0.018909 | 125.42 | 559.44 | 700
0.64 | 0.01961 | 126.72 | 561.97 | 702.8
0.65 | 0.020354 | 128.08 | 564.52 | 705.6
0.66 | 0.021141 | 129.25 | 566.98 | 708
0.67 | 0.021818 | 130.66 | 569.28 | 710.1
0.68 | 0.022609 | 131.99 | 571.4 | 712.5
0.69 | 0.023301 | 133.28 | 573.6 | 714.4
0.7 | 0.024082 | 134.61 | 575.4 | 716.4
0.71 | 0.024945 | 135.95 | 577.4 | 718.1
0.72 | 0.025818 | 137.29 | 579.6 | 719.4
0.73 | 0.026723 | 138.63 | 581.6 | 720.9
0.74 | 0.027517 | 140 | 583 | 722.1
0.75 | 0.028453 | 141.14 | 585 | 723.6
0.76 | 0.02932 | 142.68 | 586.2 | 724.9
0.77 | 0.030334 | 143.94 | 588.2 | 725.5
0.78 | 0.031205 | 145.34 | 589.8 | 726.7
0.79 | 0.032138 | 146.79 | 591 | 727.4
0.8 | 0.033192 | 147.99 | 592.6 | 728.3
0.81 | 0.03409 | 149.47 | 594.2 | 729
0.82 | 0.035229 | 150.9 | 595.1 | 729.7
0.83 | 0.036268 | 152.28 | 596.6 | 730.3
0.84 | 0.037366 | 153.73 | 597.9 | 731.1
0.85 | 0.038344 | 155 | 599 | 731.5
0.86 | 0.039604 | 156.51 | 600.4 | 732.1
0.87 | 0.040706 | 157.97 | 601.5 | 732.4
0.88 | 0.041761 | 159.43 | 602.7 | 733.1
0.89 | 0.042931 | 160.79 | 604.1 | 733.5
0.9 | 0.044214 | 162.3 | 605.1 | 733.9
0.91 | 0.045553 | 163.81 | 606.2 | 734.5
0.92 | 0.046639 | 165.29 | 607.3 | 734.7
0.93 | 0.04785 | 166.77 | 608.6 | 735.1
0.94 | 0.049284 | 168.1 | 609.5 | 735.5
0.95 | 0.050658 | 169.74 | 610.6 | 735.6
0.96 | 0.051731 | 171.18 | 611.8 | 736.1
0.97 | 0.053122 | 172.7 | 612.6 | 736.5
0.98 | 0.054587 | 174.24 | 613.8 | 736.9
0.99 | 0.055821 | 175.59 | 614.6 | 737.3
1 | 0.05748 | 177.2 | 615.8 | 737.7