## I-V Characteristic (mA-mm)
VDS (V) | VGS = -0.300 V | VGS = 0.100 V | VGS = 0.500 V | VGS = 0.900 V
0 | -3.6326e-05 | -0.5572 | -1.0331 | -5.028
0.01 | 0.0008418 | 7.619 | 15.512 | 12.576
0.02 | 0.0014899 | 15.36 | 31.521 | 30.098
0.03 | 0.0019764 | 22.349 | 47.664 | 47.526
0.04 | 0.0023564 | 28.864 | 63.83 | 64.98
0.05 | 0.0026526 | 34.811 | 79.77 | 82.42
0.06 | 0.0028905 | 40.173 | 95.75 | 99.66
0.07 | 0.0030941 | 45.023 | 111.32 | 116.96
0.08 | 0.0032681 | 49.308 | 126.93 | 133.8
0.09 | 0.0034179 | 53.157 | 142.23 | 150.78
0.1 | 0.0035732 | 56.505 | 157.49 | 167.34
0.11 | 0.0037052 | 59.2 | 172.41 | 183.92
0.12 | 0.0038427 | 61.83 | 187.38 | 200.78
0.13 | 0.0039883 | 64.21 | 201.91 | 216.74
0.14 | 0.0041227 | 66.26 | 215.96 | 232.57
0.15 | 0.0042663 | 68.18 | 230.02 | 248.75
0.16 | 0.0043914 | 69.79 | 243.86 | 264.3
0.17 | 0.0045286 | 71.25 | 257.38 | 279.76
0.18 | 0.0046737 | 72.53 | 270.19 | 294.94
0.19 | 0.0048053 | 73.88 | 283.19 | 310.16
0.2 | 0.0049718 | 75.02 | 295.73 | 324.87
0.21 | 0.0051199 | 76.1 | 307.63 | 339.45
0.22 | 0.005281 | 77.2 | 319.66 | 353.85
0.23 | 0.0054441 | 78.16 | 331.17 | 368.01
0.24 | 0.0056135 | 79.29 | 342.18 | 381.64
0.25 | 0.005698 | 80.43 | 352.88 | 395.3
0.26 | 0.005889 | 81.66 | 363.25 | 408.85
0.27 | 0.006079 | 82.94 | 373.42 | 421.76
0.28 | 0.006265 | 84.09 | 382.87 | 434.44
0.29 | 0.00646 | 85.45 | 392.06 | 447.15
0.3 | 0.006632 | 86.71 | 401.05 | 459.16
0.31 | 0.006849 | 87.93 | 409.7 | 471.42
0.32 | 0.007061 | 89.2 | 417.77 | 483.01
0.33 | 0.007286 | 90.4 | 425.67 | 494.61
0.34 | 0.007468 | 91.52 | 433.27 | 505.65
0.35 | 0.007671 | 92.68 | 440.34 | 516.44
0.36 | 0.007881 | 93.93 | 447.25 | 527.12
0.37 | 0.008129 | 94.85 | 453.77 | 537.47
0.38 | 0.008357 | 96.07 | 460.1 | 547.23
0.39 | 0.008605 | 97.13 | 466.06 | 556.82
0.4 | 0.008846 | 98.27 | 471.8 | 566.4
0.41 | 0.009067 | 99.36 | 477.26 | 575.4
0.42 | 0.00936 | 100.3 | 482.63 | 583.8
0.43 | 0.009644 | 101.46 | 487.54 | 592.6
0.44 | 0.009942 | 102.56 | 492.48 | 600.7
0.45 | 0.010205 | 103.63 | 497.09 | 608.6
0.46 | 0.010526 | 104.77 | 501.71 | 615.8
0.47 | 0.010851 | 105.81 | 505.99 | 623.1
0.48 | 0.011147 | 106.92 | 510.26 | 630
0.49 | 0.011524 | 108.01 | 514.35 | 636.7
0.5 | 0.011905 | 109.21 | 518.32 | 642.9
0.51 | 0.012316 | 110.32 | 522.15 | 648.9
0.52 | 0.012727 | 111.53 | 525.88 | 654.9
0.53 | 0.013197 | 112.7 | 529.5 | 660.3
0.54 | 0.01368 | 113.88 | 533.13 | 665.6
0.55 | 0.014231 | 115.05 | 536.49 | 670.6
0.56 | 0.014713 | 116.13 | 539.84 | 675
0.57 | 0.015259 | 117.44 | 543.03 | 679.6
0.58 | 0.015871 | 118.69 | 546.18 | 684
0.59 | 0.016354 | 119.93 | 549.24 | 687.8
0.6 | 0.017013 | 121.3 | 552.17 | 691.6
0.61 | 0.017654 | 122.42 | 554.99 | 695.2
0.62 | 0.018344 | 123.8 | 557.79 | 698.4
0.63 | 0.018958 | 125.12 | 560.5 | 701.5
0.64 | 0.019636 | 126.45 | 563.05 | 704.4
0.65 | 0.020346 | 127.65 | 565.54 | 707.1
0.66 | 0.021106 | 129.01 | 567.93 | 709.6
0.67 | 0.02177 | 130.37 | 570.3 | 712.1
0.68 | 0.022613 | 131.71 | 572.3 | 714
0.69 | 0.02343 | 133.02 | 574.6 | 716
0.7 | 0.024152 | 134.24 | 576.4 | 717.6
0.71 | 0.02514 | 135.53 | 578.4 | 719.4
0.72 | 0.025858 | 137.01 | 580.8 | 721.3
0.73 | 0.026771 | 138.35 | 582.4 | 722.4
0.74 | 0.02758 | 139.74 | 584.4 | 723.6
0.75 | 0.028487 | 140.91 | 586.2 | 725.1
0.76 | 0.029425 | 142.38 | 587.6 | 725.9
0.77 | 0.030308 | 143.71 | 589.2 | 727.1
0.78 | 0.031302 | 145.03 | 590.8 | 728.1
0.79 | 0.032231 | 146.45 | 592.4 | 728.8
0.8 | 0.033296 | 147.81 | 593.6 | 729.5
0.81 | 0.034208 | 149.17 | 595 | 730.6
0.82 | 0.035325 | 150.61 | 596.4 | 731.3
0.83 | 0.036419 | 152.02 | 597.8 | 731.6
0.84 | 0.037585 | 153.3 | 598.9 | 732.7
0.85 | 0.038426 | 154.8 | 600.3 | 733.1
0.86 | 0.039611 | 156.15 | 601.2 | 733.5
0.87 | 0.040818 | 157.65 | 602.7 | 734.1
0.88 | 0.041852 | 159.15 | 603.8 | 734.9
0.89 | 0.043054 | 160.4 | 605.1 | 735.1
0.9 | 0.04431 | 161.94 | 606 | 735.5
0.91 | 0.045473 | 163.45 | 607.2 | 735.9
0.92 | 0.046692 | 164.91 | 608.2 | 736.3
0.93 | 0.048032 | 166.45 | 609.5 | 736.7
0.94 | 0.049177 | 167.81 | 610.3 | 737.3
0.95 | 0.050579 | 169.32 | 611.7 | 737.5
0.96 | 0.051793 | 170.81 | 612.6 | 737.5
0.97 | 0.053449 | 172.34 | 613.6 | 738.1
0.98 | 0.054789 | 173.75 | 614.7 | 738.3
0.99 | 0.055891 | 175.25 | 615.5 | 738.6
1 | 0.05756 | 176.73 | 616.6 | 738.8