## I-V Characteristic (mA-mm)
VDS (V) | VGS = -0.300 V | VGS = 0.100 V | VGS = 0.500 V | VGS = 0.900 V
0 | -5.5e-05 | -0.565 | -0.8934 | -5.022
0.01 | 0.0009705 | 7.732 | 15.422 | 12.617
0.02 | 0.00173 | 15.597 | 31.597 | 30.15
0.03 | 0.0023004 | 22.722 | 47.845 | 47.623
0.04 | 0.0027446 | 29.398 | 64.04 | 65.26
0.05 | 0.003098 | 35.464 | 80.02 | 82.56
0.06 | 0.003379 | 40.928 | 95.72 | 99.91
0.07 | 0.0036279 | 45.968 | 111.9 | 117.14
0.08 | 0.0038369 | 50.351 | 127.21 | 134.15
0.09 | 0.0040186 | 54.302 | 142.55 | 150.92
0.1 | 0.0041974 | 57.6 | 157.83 | 167.62
0.11 | 0.0043705 | 60.77 | 172.86 | 184.59
0.12 | 0.0045353 | 63.5 | 187.74 | 200.88
0.13 | 0.004703 | 65.92 | 202.18 | 216.99
0.14 | 0.0048559 | 68.08 | 216.38 | 233.12
0.15 | 0.0050326 | 70.05 | 230.5 | 248.94
0.16 | 0.0052043 | 71.69 | 244.41 | 264.81
0.17 | 0.0053832 | 73.29 | 257.7 | 280.02
0.18 | 0.0055562 | 74.65 | 270.83 | 295.27
0.19 | 0.005705 | 75.96 | 283.77 | 310.44
0.2 | 0.005879 | 77.2 | 296.25 | 325.22
0.21 | 0.006084 | 78.33 | 308.57 | 339.73
0.22 | 0.006274 | 79.52 | 320.26 | 354.05
0.23 | 0.006493 | 80.59 | 331.79 | 368.11
0.24 | 0.006687 | 81.76 | 342.92 | 381.88
0.25 | 0.006907 | 82.92 | 353.53 | 395.64
0.26 | 0.007106 | 84.27 | 364.04 | 408.79
0.27 | 0.007315 | 85.49 | 374.01 | 421.83
0.28 | 0.007559 | 86.85 | 383.61 | 434.64
0.29 | 0.007782 | 88.18 | 392.86 | 447.02
0.3 | 0.00801 | 89.49 | 401.81 | 459.41
0.31 | 0.008238 | 90.94 | 410.4 | 471.34
0.32 | 0.008473 | 92.04 | 418.57 | 482.87
0.33 | 0.00873 | 93.33 | 426.56 | 494.39
0.34 | 0.009021 | 94.44 | 434.07 | 505.38
0.35 | 0.00925 | 95.67 | 441.29 | 516.24
0.36 | 0.009519 | 96.8 | 448.17 | 526.74
0.37 | 0.009792 | 98 | 454.7 | 536.98
0.38 | 0.01005 | 99.16 | 461.02 | 546.78
0.39 | 0.010359 | 100.28 | 467 | 556.47
0.4 | 0.010658 | 101.42 | 472.79 | 565.8
0.41 | 0.010981 | 102.38 | 478.24 | 574.8
0.42 | 0.011277 | 103.51 | 483.5 | 583.2
0.43 | 0.011623 | 104.7 | 488.54 | 591.5
0.44 | 0.011937 | 105.81 | 493.45 | 599.9
0.45 | 0.012292 | 106.9 | 498.12 | 607.6
0.46 | 0.012681 | 107.94 | 502.68 | 615
0.47 | 0.013092 | 109.13 | 507.03 | 622.3
0.48 | 0.013545 | 110.34 | 511.31 | 629.1
0.49 | 0.013916 | 111.5 | 515.31 | 635.9
0.5 | 0.014454 | 112.65 | 519.35 | 642.1
0.51 | 0.014951 | 113.73 | 523.2 | 648.1
0.52 | 0.015537 | 115.05 | 526.99 | 653.7
0.53 | 0.016018 | 116.21 | 530.65 | 658.9
0.54 | 0.016634 | 117.51 | 534.12 | 664.1
0.55 | 0.01724 | 118.55 | 537.55 | 669.1
0.56 | 0.017902 | 119.99 | 540.95 | 673.9
0.57 | 0.018585 | 121.16 | 544.15 | 678.1
0.58 | 0.019277 | 122.42 | 547.33 | 682.4
0.59 | 0.020018 | 123.63 | 550.33 | 686.4
0.6 | 0.020668 | 124.9 | 553.35 | 690.4
0.61 | 0.021601 | 126.25 | 556.23 | 693.7
0.62 | 0.022411 | 127.6 | 559.01 | 697.1
0.63 | 0.023261 | 128.93 | 561.64 | 700.1
0.64 | 0.024111 | 130.37 | 564.31 | 703
0.65 | 0.024983 | 131.51 | 566.8 | 705.6
0.66 | 0.025832 | 132.92 | 569.2 | 708.1
0.67 | 0.026654 | 134.25 | 571.6 | 710.7
0.68 | 0.027767 | 135.69 | 573.6 | 712.8
0.69 | 0.028772 | 136.99 | 575.7 | 714.9
0.7 | 0.029587 | 138.31 | 577.8 | 716.4
0.71 | 0.030577 | 139.72 | 580 | 718.3
0.72 | 0.031692 | 141.06 | 581.8 | 719.9
0.73 | 0.032877 | 142.44 | 583.7 | 721.3
0.74 | 0.033925 | 143.66 | 585.4 | 722.6
0.75 | 0.035019 | 145.17 | 587.4 | 724
0.76 | 0.036144 | 146.51 | 588.7 | 725.3
0.77 | 0.037373 | 147.85 | 590.8 | 725.9
0.78 | 0.038354 | 149.35 | 591.9 | 727.1
0.79 | 0.039696 | 150.54 | 593.6 | 728.1
0.8 | 0.040911 | 152.04 | 595.2 | 728.9
0.81 | 0.042232 | 153.47 | 596.8 | 729.7
0.82 | 0.043239 | 154.86 | 597.8 | 730.3
0.83 | 0.044665 | 156.31 | 599.4 | 731.3
0.84 | 0.046073 | 157.65 | 600.6 | 731.6
0.85 | 0.047353 | 159.2 | 601.9 | 732.2
0.86 | 0.048835 | 160.64 | 603.1 | 733.1
0.87 | 0.050391 | 162.12 | 604.2 | 733.3
0.88 | 0.051813 | 163.43 | 605.4 | 733.9
0.89 | 0.052954 | 165.01 | 606.7 | 734.5
0.9 | 0.054559 | 166.5 | 607.8 | 734.9
0.91 | 0.056218 | 167.98 | 608.8 | 735.3
0.92 | 0.05726 | 169.52 | 609.9 | 735.6
0.93 | 0.05918 | 170.8 | 611.1 | 736.1
0.94 | 0.06094 | 172.42 | 612.2 | 736.5
0.95 | 0.06239 | 173.99 | 613.4 | 736.8
0.96 | 0.06393 | 175.48 | 614.2 | 737.3
0.97 | 0.06536 | 177.07 | 615.6 | 737.7
0.98 | 0.06722 | 178.48 | 616.5 | 738.1
0.99 | 0.06892 | 180.08 | 617.5 | 738.3
1 | 0.07086 | 181.59 | 618.6 | 738.6