## I-V Characteristic (mA-mm)
VDS (V) | VGS = -0.300 V | VGS = 0.100 V | VGS = 0.500 V | VGS = 0.900 V
0 | -4.0423e-05 | -0.5139 | -1.0407 | -5.074
0.01 | 0.0008746 | 7.689 | 15.378 | 12.486
0.02 | 0.0015484 | 15.266 | 31.841 | 30.433
0.03 | 0.0020523 | 22.522 | 47.938 | 47.826
0.04 | 0.0024449 | 29.027 | 64.19 | 65.66
0.05 | 0.0027549 | 34.936 | 80.18 | 82.83
0.06 | 0.0030098 | 40.371 | 96.13 | 100.24
0.07 | 0.0032251 | 45.266 | 112 | 117.51
0.08 | 0.0034064 | 49.565 | 127.45 | 134.24
0.09 | 0.0035631 | 53.416 | 143.02 | 151.56
0.1 | 0.0037351 | 56.829 | 158.29 | 168.22
0.11 | 0.0038796 | 59.57 | 173.37 | 184.89
0.12 | 0.0040242 | 62.24 | 188.07 | 201.37
0.13 | 0.0041558 | 64.67 | 202.6 | 217.83
0.14 | 0.0043011 | 66.74 | 217.17 | 233.78
0.15 | 0.0044532 | 68.6 | 231.03 | 249.77
0.16 | 0.0045845 | 70.31 | 244.7 | 265.49
0.17 | 0.0047428 | 71.85 | 258.36 | 281
0.18 | 0.0048852 | 73.23 | 271.22 | 296.32
0.19 | 0.0050451 | 74.41 | 284.3 | 311.45
0.2 | 0.0052278 | 75.68 | 296.9 | 326.38
0.21 | 0.0053822 | 76.8 | 308.99 | 340.76
0.22 | 0.0055608 | 77.85 | 320.7 | 355
0.23 | 0.005679 | 79.01 | 332.38 | 369.62
0.24 | 0.005853 | 80.02 | 343.52 | 383.11
0.25 | 0.006058 | 81.23 | 354.15 | 396.62
0.26 | 0.006248 | 82.52 | 364.45 | 410.1
0.27 | 0.00642 | 83.74 | 374.63 | 423.19
0.28 | 0.006639 | 85.12 | 384.29 | 435.97
0.29 | 0.006828 | 86.33 | 393.36 | 448.52
0.3 | 0.007044 | 87.64 | 402.22 | 460.8
0.31 | 0.00724 | 88.97 | 410.94 | 472.7
0.32 | 0.007453 | 90.12 | 418.94 | 484.45
0.33 | 0.00769 | 91.3 | 426.9 | 495.98
0.34 | 0.007909 | 92.52 | 434.4 | 507.05
0.35 | 0.008119 | 93.64 | 441.59 | 517.75
0.36 | 0.008354 | 94.85 | 448.5 | 528.29
0.37 | 0.008598 | 95.97 | 455.01 | 538.76
0.38 | 0.008799 | 96.93 | 461.26 | 548.58
0.39 | 0.009054 | 98.15 | 467.29 | 558.04
0.4 | 0.009313 | 99.29 | 473.05 | 567.42
0.41 | 0.00962 | 100.3 | 478.48 | 576.6
0.42 | 0.009881 | 101.52 | 483.7 | 585
0.43 | 0.010135 | 102.44 | 488.79 | 593.6
0.44 | 0.010472 | 103.66 | 493.65 | 601.4
0.45 | 0.010773 | 104.7 | 498.26 | 609.5
0.46 | 0.011095 | 105.93 | 502.72 | 616.6
0.47 | 0.011483 | 106.89 | 507.08 | 623.8
0.48 | 0.011846 | 108.04 | 511.36 | 630.9
0.49 | 0.012186 | 109.19 | 515.4 | 637.3
0.5 | 0.012628 | 110.3 | 519.31 | 643.6
0.51 | 0.013058 | 111.46 | 523.23 | 649.4
0.52 | 0.013563 | 112.57 | 526.98 | 655.3
0.53 | 0.014016 | 113.84 | 530.61 | 661
0.54 | 0.014513 | 115.01 | 534.04 | 665.9
0.55 | 0.01507 | 116.25 | 537.52 | 670.7
0.56 | 0.015591 | 117.55 | 540.84 | 675.6
0.57 | 0.016255 | 118.56 | 544.05 | 680.2
0.58 | 0.016921 | 119.95 | 547.18 | 684
0.59 | 0.017548 | 121.14 | 550.2 | 688.2
0.6 | 0.0181 | 122.48 | 553.18 | 691.6
0.61 | 0.018843 | 123.76 | 555.96 | 695.5
0.62 | 0.019502 | 124.91 | 558.72 | 698.7
0.63 | 0.020304 | 126.27 | 561.43 | 701.7
0.64 | 0.021081 | 127.59 | 564.03 | 704.4
0.65 | 0.021707 | 128.98 | 566.55 | 707.3
0.66 | 0.022534 | 130.13 | 568.89 | 709.6
0.67 | 0.023314 | 131.5 | 571.1 | 712.1
0.68 | 0.024141 | 132.9 | 573.3 | 714.1
0.69 | 0.025042 | 134.17 | 575.4 | 716
0.7 | 0.02597 | 135.6 | 577.6 | 717.7
0.71 | 0.026707 | 136.75 | 579.4 | 719.6
0.72 | 0.027685 | 138.19 | 581.6 | 721
0.73 | 0.028652 | 139.56 | 583.4 | 722.4
0.74 | 0.029526 | 140.82 | 585 | 723.7
0.75 | 0.03044 | 142.26 | 586.9 | 724.9
0.76 | 0.031522 | 143.5 | 588.2 | 726.1
0.77 | 0.03256 | 144.88 | 589.8 | 727.1
0.78 | 0.033369 | 146.29 | 591.4 | 728.1
0.79 | 0.034603 | 147.61 | 593 | 729
0.8 | 0.035618 | 148.95 | 594.3 | 729.7
0.81 | 0.03685 | 150.33 | 596.2 | 730.6
0.82 | 0.037898 | 151.73 | 597.2 | 731.1
0.83 | 0.038972 | 153.16 | 598.8 | 731.9
0.84 | 0.040171 | 154.6 | 599.9 | 732.3
0.85 | 0.041297 | 155.89 | 601.1 | 733.1
0.86 | 0.042483 | 157.38 | 602.3 | 733.5
0.87 | 0.043744 | 158.83 | 603.5 | 734.1
0.88 | 0.045025 | 160.28 | 604.7 | 734.7
0.89 | 0.0461 | 161.78 | 605.8 | 735
0.9 | 0.047425 | 163.17 | 607.1 | 735.4
0.91 | 0.049006 | 164.65 | 607.8 | 735.6
0.92 | 0.050358 | 166.18 | 609.2 | 736.3
0.93 | 0.051536 | 167.64 | 610.3 | 736.7
0.94 | 0.052885 | 169.07 | 611.4 | 737.3
0.95 | 0.054292 | 170.53 | 612.7 | 737.7
0.96 | 0.055807 | 172.01 | 613.5 | 737.7
0.97 | 0.05726 | 173.53 | 614.3 | 737.9
0.98 | 0.05848 | 175.07 | 615.6 | 738.3
0.99 | 0.06008 | 176.47 | 616.6 | 738.5
1 | 0.06161 | 177.99 | 617.9 | 738.8