## I-V Characteristic (mA-mm)
VDS (V) | VGS = -0.300 V | VGS = 0.100 V | VGS = 0.500 V | VGS = 0.900 V
0 | -3.9622e-05 | -0.5396 | -1.0012 | -5.21
0.01 | 0.0008776 | 7.705 | 15.444 | 12.731
0.02 | 0.0015409 | 15.364 | 31.687 | 30.185
0.03 | 0.0020519 | 22.49 | 47.882 | 47.74
0.04 | 0.0024395 | 29.103 | 64.26 | 65.42
0.05 | 0.0027483 | 35.051 | 80.15 | 82.67
0.06 | 0.0030024 | 40.483 | 95.91 | 99.93
0.07 | 0.0032187 | 45.428 | 111.82 | 117.23
0.08 | 0.0033904 | 49.724 | 127.59 | 134.49
0.09 | 0.0035633 | 53.598 | 142.78 | 151.18
0.1 | 0.003709 | 56.993 | 158.02 | 167.95
0.11 | 0.0038463 | 59.81 | 173.09 | 184.78
0.12 | 0.0040178 | 62.55 | 187.85 | 201
0.13 | 0.0041526 | 64.92 | 202.66 | 217.67
0.14 | 0.0043083 | 66.94 | 216.72 | 233.54
0.15 | 0.0044429 | 68.87 | 230.9 | 249.5
0.16 | 0.0045843 | 70.53 | 244.61 | 265.2
0.17 | 0.0047291 | 72.02 | 257.96 | 280.57
0.18 | 0.0048709 | 73.47 | 271.29 | 295.99
0.19 | 0.0050376 | 74.69 | 284.02 | 311.04
0.2 | 0.0051861 | 75.92 | 296.57 | 325.86
0.21 | 0.0053452 | 77.06 | 308.74 | 340.48
0.22 | 0.0055192 | 78.14 | 320.68 | 354.93
0.23 | 0.0056837 | 79.22 | 332.15 | 369.05
0.24 | 0.005743 | 80.41 | 343.29 | 382.92
0.25 | 0.005946 | 81.55 | 354 | 396.48
0.26 | 0.006147 | 82.78 | 364.36 | 409.75
0.27 | 0.006352 | 84.02 | 374.51 | 423.21
0.28 | 0.006543 | 85.21 | 384.12 | 435.82
0.29 | 0.006723 | 86.62 | 393.37 | 448.26
0.3 | 0.006943 | 87.9 | 402.27 | 460.59
0.31 | 0.007142 | 89.13 | 410.86 | 472.51
0.32 | 0.007379 | 90.44 | 419.12 | 484.39
0.33 | 0.007569 | 91.45 | 427.02 | 495.7
0.34 | 0.00778 | 92.79 | 434.49 | 506.89
0.35 | 0.008005 | 93.9 | 441.71 | 517.66
0.36 | 0.008226 | 95.08 | 448.65 | 528.38
0.37 | 0.008468 | 96.31 | 455.23 | 538.56
0.38 | 0.008728 | 97.27 | 461.48 | 548.5
0.39 | 0.008984 | 98.39 | 467.47 | 558.05
0.4 | 0.009211 | 99.45 | 473.25 | 567.51
0.41 | 0.009506 | 100.63 | 478.76 | 576.4
0.42 | 0.00976 | 101.66 | 483.99 | 585
0.43 | 0.010074 | 102.8 | 489.02 | 593.6
0.44 | 0.010336 | 103.86 | 493.88 | 601.7
0.45 | 0.010636 | 105.02 | 498.56 | 609.4
0.46 | 0.010965 | 106.13 | 503.01 | 616.6
0.47 | 0.011263 | 107.11 | 507.34 | 624
0.48 | 0.011631 | 108.29 | 511.59 | 630.9
0.49 | 0.012025 | 109.46 | 515.68 | 637.5
0.5 | 0.012471 | 110.56 | 519.65 | 643.9
0.51 | 0.012855 | 111.82 | 523.43 | 650
0.52 | 0.013319 | 112.8 | 527.18 | 655.5
0.53 | 0.01382 | 114.12 | 530.82 | 660.9
0.54 | 0.014339 | 115.27 | 534.32 | 666.1
0.55 | 0.014839 | 116.51 | 537.67 | 671.3
0.56 | 0.015404 | 117.59 | 541.03 | 675.8
0.57 | 0.016008 | 118.89 | 544.26 | 680.3
0.58 | 0.016528 | 120.11 | 547.34 | 684.4
0.59 | 0.017242 | 121.39 | 550.37 | 688.6
0.6 | 0.017811 | 122.64 | 553.28 | 692
0.61 | 0.018642 | 123.87 | 556.09 | 695.6
0.62 | 0.019186 | 125.19 | 558.92 | 699
0.63 | 0.019908 | 126.5 | 561.54 | 702
0.64 | 0.020675 | 127.73 | 564.2 | 704.8
0.65 | 0.021416 | 129.21 | 566.54 | 707.6
0.66 | 0.022211 | 130.36 | 569.03 | 710.1
0.67 | 0.023065 | 131.7 | 571.1 | 712.2
0.68 | 0.023835 | 133.17 | 573.5 | 714.4
0.69 | 0.024597 | 134.36 | 575.4 | 716.4
0.7 | 0.025494 | 135.73 | 577.4 | 718.4
0.71 | 0.026325 | 137.05 | 579.4 | 719.7
0.72 | 0.027337 | 138.39 | 581.6 | 721.5
0.73 | 0.02813 | 139.76 | 583.4 | 722.8
0.74 | 0.029151 | 141.12 | 585.2 | 724
0.75 | 0.030086 | 142.3 | 586.6 | 725.3
0.76 | 0.030855 | 143.74 | 588.5 | 726.5
0.77 | 0.032087 | 145.1 | 590.1 | 727.7
0.78 | 0.0331 | 146.5 | 591.5 | 728.3
0.79 | 0.034138 | 147.9 | 593 | 729.1
0.8 | 0.035027 | 149.12 | 594.6 | 730.1
0.81 | 0.036153 | 150.65 | 595.8 | 730.7
0.82 | 0.037404 | 151.96 | 597.3 | 731.4
0.83 | 0.038442 | 153.38 | 598.8 | 731.9
0.84 | 0.039491 | 154.84 | 599.9 | 732.9
0.85 | 0.040626 | 156.18 | 601.1 | 733.3
0.86 | 0.041895 | 157.65 | 602.2 | 733.8
0.87 | 0.042827 | 159.11 | 603.6 | 734.5
0.88 | 0.04436 | 160.55 | 604.6 | 734.7
0.89 | 0.045624 | 161.9 | 605.8 | 735.1
0.9 | 0.046943 | 163.34 | 607 | 735.7
0.91 | 0.047938 | 164.89 | 608.1 | 735.9
0.92 | 0.049545 | 166.33 | 609.2 | 736.3
0.93 | 0.05079 | 167.89 | 610.3 | 736.7
0.94 | 0.052029 | 169.2 | 611.1 | 737.3
0.95 | 0.053422 | 170.81 | 612.2 | 737.7
0.96 | 0.054992 | 172.28 | 613.4 | 738.1
0.97 | 0.056374 | 173.76 | 614.3 | 738.1
0.98 | 0.0578 | 175.39 | 615.9 | 738.6
0.99 | 0.05918 | 176.71 | 616.6 | 738.8
1 | 0.06044 | 178.35 | 617.7 | 739.1