## I-V Characteristic (mA-mm)
VDS (V) | VGS = -0.300 V | VGS = 0.100 V | VGS = 0.500 V | VGS = 0.900 V
0 | -3.6797e-05 | -0.5135 | -1.197 | -5.318
0.01 | 0.0008774 | 7.728 | 15.516 | 12.766
0.02 | 0.0015504 | 15.416 | 31.743 | 30.14
0.03 | 0.0020583 | 22.582 | 47.904 | 47.718
0.04 | 0.0024551 | 29.166 | 64.19 | 65.46
0.05 | 0.0027653 | 35.16 | 80.21 | 82.7
0.06 | 0.0030171 | 40.654 | 96.27 | 100.21
0.07 | 0.0032284 | 45.539 | 112.12 | 117.47
0.08 | 0.003404 | 49.835 | 127.61 | 134.53
0.09 | 0.003578 | 53.731 | 143.12 | 151.44
0.1 | 0.0037267 | 57.01 | 158.37 | 168.28
0.11 | 0.0038811 | 60.13 | 173.47 | 184.89
0.12 | 0.0040248 | 62.8 | 188.45 | 201.58
0.13 | 0.004165 | 65.17 | 202.98 | 217.93
0.14 | 0.0043122 | 67.24 | 217.19 | 233.94
0.15 | 0.0044624 | 69.14 | 231.27 | 249.85
0.16 | 0.0046252 | 70.81 | 244.89 | 265.53
0.17 | 0.00475 | 72.34 | 258.75 | 281.46
0.18 | 0.0049042 | 73.6 | 271.61 | 296.36
0.19 | 0.005068 | 74.93 | 284.57 | 311.51
0.2 | 0.0052097 | 76.16 | 297.27 | 326.56
0.21 | 0.0053956 | 77.22 | 309.28 | 340.88
0.22 | 0.005542 | 78.37 | 321.16 | 355.38
0.23 | 0.005673 | 79.36 | 332.74 | 369.5
0.24 | 0.005867 | 80.57 | 343.85 | 383.44
0.25 | 0.006039 | 81.74 | 354.48 | 396.9
0.26 | 0.006228 | 82.97 | 364.99 | 410.34
0.27 | 0.006424 | 84.35 | 375.09 | 423.59
0.28 | 0.006603 | 85.48 | 384.64 | 436.28
0.29 | 0.006812 | 86.87 | 393.85 | 448.72
0.3 | 0.007011 | 88.09 | 402.82 | 461.08
0.31 | 0.007242 | 89.35 | 411.56 | 473.32
0.32 | 0.007434 | 90.6 | 419.51 | 484.73
0.33 | 0.007662 | 91.82 | 427.48 | 496.23
0.34 | 0.007864 | 93 | 435.06 | 507.48
0.35 | 0.008079 | 94.12 | 442.23 | 518.13
0.36 | 0.008316 | 95.29 | 449.1 | 528.84
0.37 | 0.008547 | 96.35 | 455.64 | 538.92
0.38 | 0.008803 | 97.55 | 461.92 | 548.92
0.39 | 0.009006 | 98.68 | 467.94 | 558.59
0.4 | 0.009306 | 99.71 | 473.69 | 567.84
0.41 | 0.009582 | 100.94 | 479.15 | 576.6
0.42 | 0.009883 | 101.86 | 484.37 | 585.4
0.43 | 0.010132 | 103.04 | 489.42 | 593.8
0.44 | 0.010435 | 104.12 | 494.29 | 601.9
0.45 | 0.010748 | 105.23 | 498.86 | 609.7
0.46 | 0.01111 | 106.33 | 503.35 | 617
0.47 | 0.011472 | 107.41 | 507.78 | 624.2
0.48 | 0.01182 | 108.54 | 511.89 | 631.1
0.49 | 0.012211 | 109.74 | 516 | 637.6
0.5 | 0.012531 | 110.79 | 519.88 | 644.2
0.51 | 0.013014 | 111.96 | 523.74 | 650.1
0.52 | 0.013485 | 113.08 | 527.42 | 655.7
0.53 | 0.013992 | 114.32 | 531 | 661.1
0.54 | 0.014488 | 115.47 | 534.48 | 666.1
0.55 | 0.015024 | 116.79 | 537.94 | 671
0.56 | 0.015622 | 117.79 | 541.23 | 675.8
0.57 | 0.016147 | 119.17 | 544.43 | 680.2
0.58 | 0.016817 | 120.4 | 547.52 | 684.4
0.59 | 0.017428 | 121.62 | 550.49 | 688.4
0.6 | 0.018118 | 122.96 | 553.46 | 692.3
0.61 | 0.018708 | 124.16 | 556.25 | 695.6
0.62 | 0.019469 | 125.47 | 559.04 | 698.8
0.63 | 0.020112 | 126.73 | 561.77 | 702
0.64 | 0.020827 | 128.08 | 564.24 | 704.8
0.65 | 0.021651 | 129.33 | 566.74 | 707.4
0.66 | 0.02246 | 130.62 | 569.14 | 709.8
0.67 | 0.023238 | 131.92 | 571.2 | 712.4
0.68 | 0.023974 | 133.29 | 573.6 | 714.4
0.69 | 0.024844 | 134.61 | 575.5 | 716.4
0.7 | 0.025643 | 135.77 | 577.8 | 718
0.71 | 0.026755 | 137.23 | 579.8 | 719.8
0.72 | 0.027515 | 138.6 | 581.6 | 721.4
0.73 | 0.028463 | 139.92 | 583.4 | 722.8
0.74 | 0.029362 | 141.3 | 585.3 | 724.2
0.75 | 0.030345 | 142.46 | 587.2 | 725.3
0.76 | 0.03125 | 143.92 | 588.6 | 726
0.77 | 0.032297 | 145.3 | 590.2 | 727.4
0.78 | 0.033347 | 146.59 | 591.8 | 728.3
0.79 | 0.034256 | 147.96 | 593.3 | 729.1
0.8 | 0.03555 | 149.29 | 594.3 | 730.3
0.81 | 0.036511 | 150.74 | 596.2 | 730.9
0.82 | 0.037715 | 152.08 | 597.6 | 731.4
0.83 | 0.038729 | 153.57 | 598.8 | 732.1
0.84 | 0.039923 | 154.8 | 600.1 | 732.9
0.85 | 0.041065 | 156.33 | 601.2 | 733.5
0.86 | 0.042256 | 157.79 | 602.4 | 733.8
0.87 | 0.043507 | 159.11 | 603.6 | 734.3
0.88 | 0.0447 | 160.75 | 604.7 | 734.9
0.89 | 0.046174 | 161.96 | 606 | 735.3
0.9 | 0.04713 | 163.53 | 607.1 | 735.6
0.91 | 0.048508 | 165.07 | 608.3 | 736.3
0.92 | 0.04991 | 166.54 | 609.4 | 736.7
0.93 | 0.051321 | 168.04 | 610.6 | 737.3
0.94 | 0.052561 | 169.44 | 611.5 | 737.3
0.95 | 0.053882 | 171 | 612.2 | 737.7
0.96 | 0.055413 | 172.51 | 613.6 | 738.1
0.97 | 0.056642 | 173.97 | 614.7 | 738.3
0.98 | 0.05822 | 175.36 | 615.9 | 738.6
0.99 | 0.05982 | 176.99 | 616.6 | 738.8
1 | 0.0616 | 178.52 | 617.5 | 739.1