## I-V Characteristic (mA-mm)
VDS (V) | VGS = -0.300 V | VGS = 0.100 V | VGS = 0.500 V | VGS = 0.900 V
0 | -4.2518e-05 | -0.50887 | -0.8238 | -5.108
0.01 | 0.0009063 | 7.754 | 15.412 | 12.683
0.02 | 0.0016142 | 15.608 | 31.703 | 30.274
0.03 | 0.0021403 | 22.716 | 47.993 | 47.739
0.04 | 0.00255 | 29.371 | 64.24 | 65.34
0.05 | 0.0028695 | 35.403 | 80.29 | 82.72
0.06 | 0.0031351 | 40.85 | 95.99 | 100.08
0.07 | 0.003354 | 45.861 | 112.2 | 117.51
0.08 | 0.0035556 | 50.232 | 127.61 | 134.4
0.09 | 0.0037148 | 54.132 | 142.98 | 151.4
0.1 | 0.0038848 | 57.42 | 158.31 | 168.1
0.11 | 0.0040397 | 60.55 | 173.4 | 184.91
0.12 | 0.0041792 | 63.27 | 188.29 | 201.64
0.13 | 0.0043396 | 65.64 | 202.76 | 217.74
0.14 | 0.0044944 | 67.8 | 217.03 | 233.7
0.15 | 0.0046593 | 69.7 | 231.25 | 249.79
0.16 | 0.0047997 | 71.31 | 245.1 | 265.27
0.17 | 0.0049541 | 72.86 | 258.44 | 281.1
0.18 | 0.0051139 | 74.21 | 271.61 | 296.13
0.19 | 0.0052541 | 75.62 | 284.6 | 311.36
0.2 | 0.0054389 | 76.77 | 296.99 | 326.25
0.21 | 0.0056019 | 77.88 | 309.4 | 340.76
0.22 | 0.005704 | 78.98 | 321.12 | 355.19
0.23 | 0.005891 | 80.15 | 332.64 | 369.38
0.24 | 0.006097 | 81.25 | 343.8 | 383.1
0.25 | 0.006281 | 82.46 | 354.53 | 396.69
0.26 | 0.006483 | 83.71 | 364.96 | 410.22
0.27 | 0.006681 | 84.87 | 374.96 | 423.23
0.28 | 0.006896 | 86.26 | 384.56 | 435.99
0.29 | 0.007113 | 87.56 | 393.86 | 448.53
0.3 | 0.007288 | 88.85 | 402.82 | 460.72
0.31 | 0.007543 | 90.22 | 411.46 | 472.98
0.32 | 0.007743 | 91.28 | 419.6 | 484.46
0.33 | 0.008011 | 92.6 | 427.54 | 495.94
0.34 | 0.008192 | 93.8 | 435.04 | 507.11
0.35 | 0.008416 | 94.93 | 442.28 | 517.75
0.36 | 0.008638 | 96.09 | 449.2 | 528.48
0.37 | 0.008891 | 97.19 | 455.77 | 538.59
0.38 | 0.009144 | 98.31 | 462.01 | 548.5
0.39 | 0.009398 | 99.5 | 468.02 | 558.04
0.4 | 0.009677 | 100.58 | 473.78 | 567.49
0.41 | 0.009941 | 101.54 | 479.29 | 576.6
0.42 | 0.010255 | 102.74 | 484.46 | 585
0.43 | 0.010557 | 103.86 | 489.53 | 593.1
0.44 | 0.010923 | 104.93 | 494.4 | 601.4
0.45 | 0.011215 | 106.19 | 499.03 | 609.2
0.46 | 0.011555 | 107.06 | 503.45 | 616.4
0.47 | 0.0119 | 108.29 | 507.78 | 623.8
0.48 | 0.012227 | 109.48 | 512.01 | 630.2
0.49 | 0.012673 | 110.6 | 516.08 | 637.1
0.5 | 0.013135 | 111.78 | 519.99 | 643
0.51 | 0.013594 | 112.89 | 523.83 | 649.3
0.52 | 0.014047 | 114.06 | 527.52 | 654.9
0.53 | 0.014543 | 115.27 | 531.21 | 660.6
0.54 | 0.01509 | 116.43 | 534.6 | 665.6
0.55 | 0.015732 | 117.57 | 538.02 | 670.5
0.56 | 0.016235 | 118.9 | 541.35 | 675.4
0.57 | 0.016832 | 120.13 | 544.58 | 679.8
0.58 | 0.017498 | 121.3 | 547.71 | 683.6
0.59 | 0.018086 | 122.64 | 550.65 | 687.6
0.6 | 0.018882 | 123.78 | 553.61 | 691.6
0.61 | 0.019608 | 125.19 | 556.48 | 694.8
0.62 | 0.020393 | 126.47 | 559.2 | 698.2
0.63 | 0.021033 | 127.69 | 561.79 | 701.2
0.64 | 0.021809 | 129.21 | 564.45 | 703.7
0.65 | 0.022638 | 130.37 | 566.94 | 706.6
0.66 | 0.02349 | 131.76 | 569.3 | 709.2
0.67 | 0.024301 | 133.04 | 571.6 | 711.2
0.68 | 0.02519 | 134.36 | 573.9 | 713.7
0.69 | 0.026076 | 135.64 | 575.8 | 715.7
0.7 | 0.026865 | 137.05 | 577.8 | 717.2
0.71 | 0.027909 | 138.4 | 579.8 | 718.9
0.72 | 0.028911 | 139.74 | 581.8 | 720.5
0.73 | 0.02986 | 141.12 | 584 | 721.8
0.74 | 0.030825 | 142.21 | 585.2 | 722.9
0.75 | 0.0318 | 143.7 | 587 | 724.5
0.76 | 0.032869 | 145.1 | 588.6 | 725.5
0.77 | 0.033858 | 146.43 | 590.4 | 726.5
0.78 | 0.034988 | 147.89 | 591.8 | 727.4
0.79 | 0.036028 | 149.1 | 593.3 | 728.2
0.8 | 0.037301 | 150.62 | 594.8 | 729
0.81 | 0.038135 | 152 | 596.2 | 729.9
0.82 | 0.039551 | 153.34 | 597.4 | 730.6
0.83 | 0.040694 | 154.78 | 599 | 731.3
0.84 | 0.042033 | 156.15 | 600.1 | 731.9
0.85 | 0.043299 | 157.61 | 601.4 | 732.3
0.86 | 0.044354 | 158.99 | 602.6 | 733.1
0.87 | 0.045676 | 160.48 | 603.9 | 733.3
0.88 | 0.04681 | 161.82 | 605.1 | 733.9
0.89 | 0.048397 | 163.33 | 606.2 | 734.3
0.9 | 0.049819 | 164.85 | 607.4 | 734.7
0.91 | 0.051245 | 166.34 | 608.3 | 735.1
0.92 | 0.052324 | 167.89 | 609.5 | 735.5
0.93 | 0.053953 | 169.16 | 610.6 | 736.1
0.94 | 0.055341 | 170.72 | 611.6 | 736.3
0.95 | 0.056926 | 172.28 | 612.7 | 736.7
0.96 | 0.0586 | 173.68 | 613.8 | 737.3
0.97 | 0.05988 | 175.35 | 614.9 | 737.5
0.98 | 0.06148 | 176.65 | 615.9 | 737.9
0.99 | 0.06247 | 178.3 | 616.7 | 738.1
1 | 0.06425 | 179.78 | 617.9 | 738.3