## I-V Characteristic (mA-mm)
VDS (V) | VGS = -0.300 V | VGS = 0.100 V | VGS = 0.500 V | VGS = 0.900 V
0 | -3.885e-05 | -0.5084 | -1.0207 | -5.181
0.01 | 0.0009028 | 7.748 | 15.315 | 12.855
0.02 | 0.0016003 | 15.51 | 31.834 | 30.252
0.03 | 0.0021294 | 22.71 | 47.937 | 47.797
0.04 | 0.0025384 | 29.397 | 64.47 | 65.46
0.05 | 0.0028555 | 35.443 | 80.29 | 82.83
0.06 | 0.0031076 | 40.902 | 96.17 | 100.09
0.07 | 0.0033366 | 45.877 | 112.12 | 117.43
0.08 | 0.0035294 | 50.276 | 127.63 | 134.7
0.09 | 0.0037069 | 54.191 | 143.14 | 151.44
0.1 | 0.0038607 | 57.44 | 158.34 | 168.16
0.11 | 0.0040124 | 60.56 | 173.47 | 185.01
0.12 | 0.0041664 | 63.31 | 188.26 | 201.26
0.13 | 0.0043112 | 65.65 | 203 | 217.84
0.14 | 0.0044612 | 67.79 | 217.17 | 233.68
0.15 | 0.0046086 | 69.71 | 231.3 | 249.72
0.16 | 0.0047478 | 71.37 | 245.03 | 265.44
0.17 | 0.0049107 | 72.89 | 258.41 | 280.91
0.18 | 0.005067 | 74.3 | 271.79 | 296.24
0.19 | 0.0052342 | 75.5 | 284.61 | 311.36
0.2 | 0.005381 | 76.76 | 297.05 | 326.17
0.21 | 0.005551 | 77.9 | 309.34 | 340.71
0.22 | 0.005679 | 78.98 | 321.04 | 355.25
0.23 | 0.005878 | 80.25 | 332.75 | 369.27
0.24 | 0.006042 | 81.21 | 343.74 | 383.11
0.25 | 0.00625 | 82.48 | 354.49 | 396.69
0.26 | 0.006449 | 83.67 | 364.84 | 409.83
0.27 | 0.00666 | 85.01 | 374.98 | 423.24
0.28 | 0.006829 | 86.3 | 384.58 | 435.84
0.29 | 0.007028 | 87.53 | 393.83 | 448.32
0.3 | 0.007244 | 88.89 | 402.68 | 460.55
0.31 | 0.007431 | 90.12 | 411.34 | 472.5
0.32 | 0.007664 | 91.4 | 419.56 | 484.2
0.33 | 0.0079 | 92.56 | 427.36 | 495.57
0.34 | 0.008131 | 93.64 | 434.86 | 506.62
0.35 | 0.008309 | 94.92 | 442.04 | 517.39
0.36 | 0.008585 | 96.01 | 448.91 | 528.07
0.37 | 0.008831 | 97.21 | 455.49 | 538.11
0.38 | 0.009113 | 98.14 | 461.71 | 547.95
0.39 | 0.009331 | 99.39 | 467.67 | 557.5
0.4 | 0.009595 | 100.38 | 473.44 | 566.76
0.41 | 0.009862 | 101.52 | 478.88 | 575.4
0.42 | 0.010143 | 102.71 | 484.03 | 584.2
0.43 | 0.010453 | 103.68 | 489.01 | 592.4
0.44 | 0.010771 | 104.83 | 493.87 | 600.6
0.45 | 0.011115 | 105.93 | 498.45 | 608.3
0.46 | 0.011404 | 107.01 | 502.83 | 615.6
0.47 | 0.011776 | 108.1 | 507.14 | 622.9
0.48 | 0.012154 | 109.27 | 511.33 | 629.3
0.49 | 0.012585 | 110.25 | 515.3 | 635.9
0.5 | 0.012991 | 111.53 | 519.24 | 642
0.51 | 0.013453 | 112.74 | 522.93 | 648.3
0.52 | 0.013932 | 113.72 | 526.66 | 653.7
0.53 | 0.014346 | 115.01 | 530.24 | 659.1
0.54 | 0.014965 | 116.23 | 533.67 | 664.2
0.55 | 0.015512 | 117.35 | 537.04 | 669
0.56 | 0.016117 | 118.63 | 540.26 | 673.8
0.57 | 0.016684 | 119.68 | 543.42 | 677.9
0.58 | 0.017327 | 121.06 | 546.5 | 682
0.59 | 0.018003 | 122.34 | 549.5 | 686
0.6 | 0.018655 | 123.48 | 552.34 | 689.8
0.61 | 0.019361 | 124.86 | 555.2 | 693.1
0.62 | 0.020128 | 126.08 | 557.92 | 696.3
0.63 | 0.020849 | 127.39 | 560.55 | 699.3
0.64 | 0.021554 | 128.65 | 563.15 | 702.4
0.65 | 0.022305 | 130.04 | 565.49 | 704.8
0.66 | 0.023175 | 131.18 | 567.86 | 707.2
0.67 | 0.024092 | 132.62 | 570 | 709.5
0.68 | 0.024765 | 133.9 | 572.3 | 711.6
0.69 | 0.025672 | 135.2 | 574.3 | 713.3
0.7 | 0.026577 | 136.55 | 576.4 | 715.3
0.71 | 0.027465 | 137.81 | 578.2 | 716.9
0.72 | 0.028437 | 139.21 | 580.2 | 718.5
0.73 | 0.029476 | 140.54 | 582.1 | 719.7
0.74 | 0.030409 | 141.82 | 584 | 721
0.75 | 0.031343 | 143.3 | 585.4 | 722.1
0.76 | 0.032307 | 144.47 | 587 | 722.9
0.77 | 0.033363 | 145.89 | 588.6 | 724.5
0.78 | 0.034488 | 147.27 | 590.2 | 725
0.79 | 0.035474 | 148.62 | 591.5 | 725.9
0.8 | 0.036646 | 149.98 | 593 | 726.7
0.81 | 0.037747 | 151.32 | 594.4 | 727.4
0.82 | 0.038791 | 152.77 | 595.8 | 728.1
0.83 | 0.040179 | 154.2 | 597 | 728.7
0.84 | 0.041335 | 155.64 | 598.4 | 729.2
0.85 | 0.04255 | 156.83 | 599.9 | 729.9
0.86 | 0.0437 | 158.41 | 600.6 | 730.6
0.87 | 0.04498 | 159.84 | 602.1 | 731.3
0.88 | 0.046229 | 161.22 | 603.2 | 731.5
0.89 | 0.047675 | 162.76 | 604.3 | 731.9
0.9 | 0.048881 | 164.07 | 605.2 | 732.3
0.91 | 0.05021 | 165.61 | 606.7 | 732.9
0.92 | 0.051539 | 167.05 | 607.8 | 733.3
0.93 | 0.052804 | 168.58 | 608.6 | 733.5
0.94 | 0.054403 | 170.02 | 609.9 | 733.9
0.95 | 0.055777 | 171.53 | 610.6 | 734.5
0.96 | 0.05751 | 173.06 | 611.6 | 734.9
0.97 | 0.05868 | 174.59 | 613 | 734.9
0.98 | 0.06044 | 176.13 | 613.9 | 735.4
0.99 | 0.0621 | 177.48 | 615 | 735.5
1 | 0.06363 | 179.16 | 615.9 | 735.6