## I-V Characteristic (mA-mm)
VDS (V) | VGS = -0.300 V | VGS = 0.100 V | VGS = 0.500 V | VGS = 0.900 V
0 | -3.2392e-05 | -0.523 | -1.075 | -5.277
0.01 | 0.0008357 | 7.677 | 15.319 | 12.406
0.02 | 0.001478 | 15.41 | 31.991 | 30.428
0.03 | 0.001959 | 22.448 | 48.047 | 47.832
0.04 | 0.0023313 | 29.113 | 64.62 | 65.72
0.05 | 0.0026186 | 35.082 | 80.41 | 82.99
0.06 | 0.0028484 | 40.48 | 96.36 | 100.18
0.07 | 0.0030571 | 45.37 | 112.38 | 117.55
0.08 | 0.0032266 | 49.7 | 127.67 | 134.65
0.09 | 0.003382 | 53.575 | 143.44 | 151.86
0.1 | 0.0035272 | 56.965 | 158.63 | 168.4
0.11 | 0.0036665 | 59.77 | 173.69 | 185.35
0.12 | 0.0037965 | 62.43 | 188.49 | 201.84
0.13 | 0.0039226 | 64.82 | 203.3 | 218
0.14 | 0.0040597 | 66.94 | 217.57 | 234.38
0.15 | 0.0041919 | 68.79 | 231.62 | 250.45
0.16 | 0.0043211 | 70.41 | 245.4 | 265.98
0.17 | 0.0044736 | 71.95 | 258.94 | 281.47
0.18 | 0.0046095 | 73.33 | 272.19 | 297.12
0.19 | 0.0047715 | 74.57 | 285 | 312.18
0.2 | 0.0049079 | 75.7 | 297.69 | 326.97
0.21 | 0.0050647 | 76.92 | 309.86 | 341.69
0.22 | 0.005217 | 77.97 | 321.48 | 356.08
0.23 | 0.0053412 | 78.99 | 333.31 | 370.49
0.24 | 0.0055154 | 80.18 | 344.39 | 384.22
0.25 | 0.0056736 | 81.27 | 355.01 | 397.95
0.26 | 0.005754 | 82.58 | 365.44 | 411.28
0.27 | 0.005921 | 83.74 | 375.57 | 424.25
0.28 | 0.006145 | 85.05 | 385.24 | 437.39
0.29 | 0.006321 | 86.3 | 394.36 | 449.87
0.3 | 0.006528 | 87.53 | 403.27 | 462.06
0.31 | 0.00669 | 88.86 | 412 | 474.17
0.32 | 0.006896 | 90 | 420.18 | 485.99
0.33 | 0.007097 | 91.24 | 427.95 | 497.48
0.34 | 0.007303 | 92.24 | 435.56 | 508.45
0.35 | 0.007523 | 93.55 | 442.77 | 519.29
0.36 | 0.007768 | 94.6 | 449.7 | 530
0.37 | 0.007953 | 95.69 | 456.21 | 540.36
0.38 | 0.008143 | 96.85 | 462.45 | 550.08
0.39 | 0.0084 | 97.85 | 468.46 | 559.65
0.4 | 0.008652 | 98.98 | 474.25 | 569.1
0.41 | 0.008906 | 100.16 | 479.62 | 577.8
0.42 | 0.00913 | 101.16 | 484.85 | 586.6
0.43 | 0.009387 | 102.2 | 489.87 | 594.9
0.44 | 0.009676 | 103.26 | 494.7 | 603.1
0.45 | 0.009939 | 104.41 | 499.23 | 610.7
0.46 | 0.010291 | 105.45 | 503.62 | 618.2
0.47 | 0.010592 | 106.55 | 507.95 | 625.5
0.48 | 0.010937 | 107.57 | 512.14 | 632.1
0.49 | 0.011259 | 108.77 | 516.05 | 638.7
0.5 | 0.011639 | 109.91 | 519.95 | 645.1
0.51 | 0.012053 | 111.06 | 523.64 | 650.5
0.52 | 0.012468 | 112.28 | 527.37 | 656.6
0.53 | 0.012911 | 113.24 | 530.93 | 662
0.54 | 0.013409 | 114.48 | 534.3 | 667
0.55 | 0.013917 | 115.7 | 537.73 | 671.9
0.56 | 0.014374 | 116.85 | 540.92 | 676.4
0.57 | 0.014995 | 118.12 | 544.07 | 681
0.58 | 0.015549 | 119.2 | 547.13 | 685.1
0.59 | 0.016157 | 120.5 | 550.13 | 689.1
0.6 | 0.016682 | 121.74 | 553.01 | 692.6
0.61 | 0.017315 | 123.03 | 555.79 | 696.4
0.62 | 0.017972 | 124.1 | 558.48 | 699.2
0.63 | 0.018554 | 125.51 | 561.1 | 702.4
0.64 | 0.019306 | 126.77 | 563.68 | 705.3
0.65 | 0.019982 | 128.05 | 566.03 | 707.7
0.66 | 0.020733 | 129.41 | 568.48 | 710.1
0.67 | 0.021378 | 130.53 | 570.3 | 712.5
0.68 | 0.022214 | 131.96 | 572.7 | 714.4
0.69 | 0.022908 | 133.2 | 574.6 | 716.2
0.7 | 0.023795 | 134.56 | 576.6 | 718.1
0.71 | 0.024592 | 135.89 | 578.9 | 719.6
0.72 | 0.025376 | 137.05 | 580.8 | 721
0.73 | 0.02621 | 138.45 | 582.3 | 722.5
0.74 | 0.026962 | 139.75 | 584.4 | 723.6
0.75 | 0.027952 | 141.06 | 586.2 | 724.9
0.76 | 0.028921 | 142.35 | 587.8 | 725.9
0.77 | 0.029846 | 143.63 | 589.2 | 726.9
0.78 | 0.030599 | 145.03 | 590.8 | 727.7
0.79 | 0.031648 | 146.33 | 591.9 | 728.3
0.8 | 0.032598 | 147.73 | 593.6 | 729.3
0.81 | 0.033603 | 148.94 | 594.9 | 729.9
0.82 | 0.034598 | 150.38 | 596.2 | 730.5
0.83 | 0.035747 | 151.8 | 597.6 | 731.3
0.84 | 0.036798 | 153.16 | 599 | 731.6
0.85 | 0.037662 | 154.69 | 600 | 732.3
0.86 | 0.03898 | 155.9 | 601 | 733.1
0.87 | 0.040085 | 157.41 | 602.2 | 733.3
0.88 | 0.041312 | 158.89 | 603.5 | 734.1
0.89 | 0.042227 | 160.27 | 604.6 | 733.9
0.9 | 0.04339 | 161.71 | 605.8 | 734.9
0.91 | 0.044616 | 163.08 | 606.9 | 735.1
0.92 | 0.045846 | 164.53 | 607.8 | 735.1
0.93 | 0.047025 | 166.06 | 608.8 | 735.6
0.94 | 0.048308 | 167.51 | 610 | 735.9
0.95 | 0.04968 | 168.8 | 611 | 736.3
0.96 | 0.050736 | 170.32 | 612 | 736.7
0.97 | 0.052316 | 171.81 | 613.1 | 737.3
0.98 | 0.053609 | 173.25 | 614 | 737.3
0.99 | 0.055036 | 174.87 | 615.2 | 737.7
1 | 0.056349 | 176.12 | 616.1 | 738.1