## I-V Characteristic (mA-mm)
VDS (V) | VGS = -0.300 V | VGS = 0.100 V | VGS = 0.500 V | VGS = 0.900 V
0 | -5.183e-05 | -0.51685 | -1.0576 | -5.284
0.01 | 0.0009485 | 7.808 | 15.681 | 12.953
0.02 | 0.0016633 | 15.729 | 31.881 | 30.41
0.03 | 0.0022096 | 22.9 | 48.152 | 47.996
0.04 | 0.0026345 | 29.641 | 64.62 | 65.78
0.05 | 0.0029639 | 35.732 | 80.63 | 83.19
0.06 | 0.00323 | 41.258 | 96.67 | 100.6
0.07 | 0.0034665 | 46.336 | 112.52 | 117.79
0.08 | 0.0036544 | 50.766 | 128.33 | 135.24
0.09 | 0.003848 | 54.723 | 143.66 | 152.04
0.1 | 0.0040109 | 57.96 | 158.99 | 168.88
0.11 | 0.0041645 | 61.15 | 174.26 | 185.79
0.12 | 0.0043384 | 63.89 | 189.21 | 202.24
0.13 | 0.0044961 | 66.4 | 203.84 | 218.71
0.14 | 0.0046566 | 68.5 | 218.13 | 234.77
0.15 | 0.0048008 | 70.51 | 232.33 | 250.81
0.16 | 0.0049639 | 72.24 | 246.14 | 266.54
0.17 | 0.0051298 | 73.73 | 259.84 | 282.35
0.18 | 0.0052716 | 75.2 | 272.95 | 297.43
0.19 | 0.0054739 | 76.42 | 285.93 | 312.7
0.2 | 0.0056471 | 77.76 | 298.51 | 327.63
0.21 | 0.005737 | 78.97 | 310.63 | 342.09
0.22 | 0.005918 | 80.05 | 322.71 | 356.81
0.23 | 0.006157 | 81.17 | 334.21 | 370.84
0.24 | 0.006345 | 82.4 | 345.35 | 384.66
0.25 | 0.006552 | 83.6 | 356.21 | 398.34
0.26 | 0.006742 | 84.92 | 366.59 | 411.56
0.27 | 0.006968 | 86.25 | 376.73 | 424.93
0.28 | 0.007169 | 87.5 | 386.41 | 437.63
0.29 | 0.007368 | 88.86 | 395.64 | 450.13
0.3 | 0.007614 | 90.16 | 404.66 | 462.32
0.31 | 0.007834 | 91.44 | 413.34 | 474.58
0.32 | 0.008054 | 92.68 | 421.49 | 486.1
0.33 | 0.008276 | 93.89 | 429.45 | 497.64
0.34 | 0.008546 | 95.09 | 436.97 | 508.67
0.35 | 0.008783 | 96.27 | 444.19 | 519.44
0.36 | 0.009063 | 97.41 | 451.26 | 530.2
0.37 | 0.009318 | 98.59 | 457.8 | 540.23
0.38 | 0.009596 | 99.69 | 464.04 | 550.07
0.39 | 0.009859 | 100.76 | 470.04 | 559.67
0.4 | 0.010129 | 101.88 | 475.81 | 568.84
0.41 | 0.010438 | 103.07 | 481.3 | 578
0.42 | 0.010771 | 104.06 | 486.51 | 586.4
0.43 | 0.011074 | 105.25 | 491.49 | 594.3
0.44 | 0.011348 | 106.33 | 496.38 | 602.7
0.45 | 0.0117 | 107.45 | 500.94 | 610.3
0.46 | 0.012048 | 108.63 | 505.45 | 617.9
0.47 | 0.01247 | 109.63 | 509.74 | 624.9
0.48 | 0.012858 | 110.84 | 513.92 | 631.9
0.49 | 0.013308 | 112.03 | 517.87 | 638.1
0.5 | 0.01375 | 113.14 | 521.74 | 644.1
0.51 | 0.014186 | 114.24 | 525.54 | 650.2
0.52 | 0.014725 | 115.51 | 529.21 | 655.8
0.53 | 0.015321 | 116.65 | 532.77 | 661.4
0.54 | 0.015878 | 117.91 | 536.27 | 666.3
0.55 | 0.016433 | 119.07 | 539.54 | 671.3
0.56 | 0.017083 | 120.2 | 542.83 | 676
0.57 | 0.017701 | 121.5 | 545.98 | 680.2
0.58 | 0.018376 | 122.78 | 549.06 | 684.4
0.59 | 0.019069 | 123.96 | 552.03 | 688.2
0.6 | 0.019752 | 125.39 | 554.93 | 692
0.61 | 0.02053 | 126.45 | 557.74 | 695.3
0.62 | 0.021222 | 127.89 | 560.47 | 699
0.63 | 0.022096 | 129.1 | 563.07 | 701.6
0.64 | 0.022889 | 130.46 | 565.57 | 704.4
0.65 | 0.023793 | 131.83 | 568.07 | 707.1
0.66 | 0.024511 | 133.04 | 570.1 | 709.6
0.67 | 0.025567 | 134.43 | 572.5 | 711.7
0.68 | 0.02638 | 135.69 | 575 | 713.9
0.69 | 0.027208 | 137.03 | 576.6 | 715.8
0.7 | 0.028262 | 138.28 | 579 | 717.6
0.71 | 0.029288 | 139.63 | 581 | 719.2
0.72 | 0.030338 | 141.02 | 583 | 720.7
0.73 | 0.031171 | 142.33 | 584.8 | 722
0.74 | 0.032263 | 143.75 | 586.4 | 723.2
0.75 | 0.033392 | 144.95 | 588.2 | 724.5
0.76 | 0.03448 | 146.33 | 589.7 | 725.5
0.77 | 0.035589 | 147.77 | 591.4 | 726.3
0.78 | 0.036709 | 149.03 | 592.8 | 727.4
0.79 | 0.03785 | 150.53 | 594.2 | 728.3
0.8 | 0.038908 | 151.8 | 595.8 | 729
0.81 | 0.040254 | 153.24 | 597.2 | 729.9
0.82 | 0.041321 | 154.64 | 598.4 | 730.3
0.83 | 0.042822 | 156.07 | 599.9 | 731.3
0.84 | 0.043909 | 157.41 | 601 | 731.5
0.85 | 0.045256 | 158.83 | 602.2 | 732.2
0.86 | 0.046557 | 160.27 | 603.5 | 733.1
0.87 | 0.047921 | 161.75 | 604.6 | 733.5
0.88 | 0.049234 | 163.21 | 605.8 | 733.8
0.89 | 0.050615 | 164.47 | 607.1 | 734.3
0.9 | 0.051992 | 166.03 | 607.9 | 734.9
0.91 | 0.053427 | 167.5 | 609.2 | 735.1
0.92 | 0.054849 | 169.02 | 610.4 | 735.4
0.93 | 0.056471 | 170.6 | 611.5 | 735.7
0.94 | 0.05778 | 171.96 | 612.7 | 736.3
0.95 | 0.05956 | 173.53 | 613.4 | 736.5
0.96 | 0.06105 | 174.99 | 614.3 | 736.7
0.97 | 0.06267 | 176.51 | 615.5 | 737.1
0.98 | 0.06465 | 178.07 | 616.6 | 737.7
0.99 | 0.06573 | 179.53 | 617.4 | 738.1
1 | 0.06744 | 181.06 | 618.6 | 738.1