## I-V Characteristic (mA-mm)
VDS (V) | VGS = -0.300 V | VGS = 0.100 V | VGS = 0.500 V | VGS = 0.900 V
0 | -3.0795e-05 | -0.5692 | -1.0132 | -5.227
0.01 | 0.0008823 | 7.852 | 15.531 | 12.612
0.02 | 0.0015579 | 15.557 | 31.909 | 30.152
0.03 | 0.0020609 | 22.751 | 48.041 | 48.175
0.04 | 0.0024554 | 29.447 | 64.57 | 65.52
0.05 | 0.0027559 | 35.51 | 80.5 | 83.43
0.06 | 0.0030083 | 41.05 | 96.85 | 100.58
0.07 | 0.0032087 | 46.018 | 112.74 | 117.83
0.08 | 0.003392 | 50.391 | 128.18 | 134.97
0.09 | 0.0035528 | 54.351 | 143.74 | 151.94
0.1 | 0.0036942 | 57.69 | 159.01 | 169.08
0.11 | 0.0038607 | 60.81 | 174.39 | 185.67
0.12 | 0.004 | 63.51 | 189.06 | 202.28
0.13 | 0.0041472 | 65.94 | 203.74 | 218.66
0.14 | 0.004281 | 68.06 | 218.09 | 234.6
0.15 | 0.004417 | 69.93 | 232.28 | 250.92
0.16 | 0.0045687 | 71.65 | 246.08 | 266.77
0.17 | 0.0047016 | 73.15 | 259.74 | 282.1
0.18 | 0.0048562 | 74.57 | 272.75 | 297.43
0.19 | 0.0050079 | 75.8 | 285.77 | 313
0.2 | 0.0051598 | 77.06 | 298.59 | 327.75
0.21 | 0.0053106 | 78.18 | 310.76 | 342.28
0.22 | 0.0054788 | 79.36 | 322.48 | 356.72
0.23 | 0.0056646 | 80.43 | 334.14 | 371.01
0.24 | 0.005692 | 81.62 | 345.3 | 384.99
0.25 | 0.005911 | 82.82 | 356.16 | 398.47
0.26 | 0.006098 | 83.99 | 366.42 | 411.93
0.27 | 0.006289 | 85.29 | 376.6 | 425.16
0.28 | 0.006482 | 86.65 | 386.31 | 437.76
0.29 | 0.006683 | 87.89 | 395.48 | 450.56
0.3 | 0.006865 | 89.26 | 404.51 | 462.79
0.31 | 0.007057 | 90.44 | 413.22 | 474.77
0.32 | 0.007293 | 91.68 | 421.35 | 486.36
0.33 | 0.007521 | 92.86 | 429.3 | 498.04
0.34 | 0.007747 | 94.13 | 436.92 | 509.18
0.35 | 0.007928 | 95.17 | 444.17 | 519.84
0.36 | 0.008165 | 96.41 | 451.08 | 530.37
0.37 | 0.008398 | 97.51 | 457.65 | 540.61
0.38 | 0.008631 | 98.56 | 463.92 | 550.72
0.39 | 0.008884 | 99.68 | 470 | 560.12
0.4 | 0.009124 | 100.63 | 475.73 | 569.34
0.41 | 0.00938 | 101.81 | 481.15 | 578.2
0.42 | 0.009652 | 103.04 | 486.35 | 586.9
0.43 | 0.009961 | 104.11 | 491.41 | 595.2
0.44 | 0.010277 | 105.25 | 496.22 | 603.1
0.45 | 0.01062 | 106.19 | 500.77 | 610.8
0.46 | 0.010877 | 107.47 | 505.19 | 618.2
0.47 | 0.011245 | 108.53 | 509.55 | 625.3
0.48 | 0.011615 | 109.61 | 513.63 | 632.1
0.49 | 0.012001 | 110.75 | 517.61 | 638.7
0.5 | 0.012349 | 111.82 | 521.43 | 645.1
0.51 | 0.012808 | 112.99 | 525.19 | 650.5
0.52 | 0.013277 | 114.2 | 528.86 | 656.4
0.53 | 0.013706 | 115.34 | 532.29 | 661.7
0.54 | 0.014262 | 116.43 | 535.73 | 667
0.55 | 0.014807 | 117.71 | 539.08 | 671.7
0.56 | 0.01539 | 118.96 | 542.36 | 676.3
0.57 | 0.015913 | 120.1 | 545.51 | 680.5
0.58 | 0.016586 | 121.44 | 548.42 | 685
0.59 | 0.017146 | 122.48 | 551.49 | 688.8
0.6 | 0.017798 | 123.83 | 554.39 | 692.3
0.61 | 0.018521 | 125.14 | 557.14 | 695.8
0.62 | 0.019198 | 126.35 | 559.79 | 699
0.63 | 0.019926 | 127.71 | 562.42 | 701.8
0.64 | 0.020623 | 128.9 | 564.98 | 704.8
0.65 | 0.021461 | 130.18 | 567.38 | 707.3
0.66 | 0.022156 | 131.5 | 569.73 | 709.6
0.67 | 0.023044 | 132.82 | 572 | 711.7
0.68 | 0.023822 | 134.04 | 573.9 | 714
0.69 | 0.024664 | 135.44 | 576 | 715.8
0.7 | 0.025531 | 136.67 | 578.2 | 717.6
0.71 | 0.026252 | 138.01 | 580 | 718.8
0.72 | 0.027252 | 139.35 | 581.8 | 720.5
0.73 | 0.028125 | 140.51 | 584 | 722
0.74 | 0.029137 | 141.9 | 585.2 | 723.3
0.75 | 0.02996 | 143.27 | 587.4 | 724.5
0.76 | 0.030991 | 144.58 | 589 | 725.3
0.77 | 0.032016 | 146.05 | 590.4 | 726
0.78 | 0.033045 | 147.23 | 591.8 | 727.1
0.79 | 0.034057 | 148.61 | 593.3 | 727.9
0.8 | 0.03512 | 149.94 | 594.8 | 728.7
0.81 | 0.036168 | 151.34 | 596.2 | 729.2
0.82 | 0.037182 | 152.68 | 597.6 | 730.1
0.83 | 0.038409 | 154.04 | 598.8 | 730.6
0.84 | 0.039607 | 155.44 | 599.8 | 731.5
0.85 | 0.040843 | 156.83 | 601.2 | 731.6
0.86 | 0.041838 | 158.26 | 602.5 | 732.3
0.87 | 0.043065 | 159.53 | 603.6 | 732.9
0.88 | 0.04429 | 160.99 | 604.4 | 733.1
0.89 | 0.045625 | 162.5 | 605.8 | 733.8
0.9 | 0.046822 | 163.95 | 607.1 | 734.1
0.91 | 0.04826 | 165.51 | 608 | 734.3
0.92 | 0.049612 | 166.77 | 609 | 734.9
0.93 | 0.050743 | 168.26 | 610 | 735.5
0.94 | 0.052235 | 169.76 | 611.1 | 735.5
0.95 | 0.053588 | 171.21 | 612.2 | 736.1
0.96 | 0.055091 | 172.72 | 613.3 | 736.3
0.97 | 0.056443 | 174.11 | 614.2 | 736.5
0.98 | 0.05796 | 175.62 | 615.4 | 736.7
0.99 | 0.05966 | 177.11 | 616.3 | 737.3
1 | 0.06074 | 178.56 | 617.4 | 737.3