## I-V Characteristic (mA-mm)
VDS (V) | VGS = -0.300 V | VGS = 0.100 V | VGS = 0.500 V | VGS = 0.900 V
0 | -3.1532e-05 | -0.5208 | -1.0235 | -5.272
0.01 | 0.0008916 | 7.818 | 15.565 | 12.585
0.02 | 0.0015706 | 15.596 | 31.822 | 30.465
0.03 | 0.0020844 | 22.754 | 48.423 | 48.076
0.04 | 0.0024785 | 29.552 | 64.59 | 65.74
0.05 | 0.0027877 | 35.574 | 80.99 | 83.34
0.06 | 0.0030416 | 41.071 | 96.83 | 100.7
0.07 | 0.0032461 | 46.051 | 112.84 | 118.07
0.08 | 0.0034402 | 50.474 | 128.5 | 135.2
0.09 | 0.0036085 | 54.38 | 143.93 | 152.44
0.1 | 0.0037663 | 57.61 | 159.43 | 169.22
0.11 | 0.0039055 | 60.75 | 174.57 | 186.05
0.12 | 0.0040641 | 63.52 | 189.45 | 202.66
0.13 | 0.004196 | 65.9 | 204.03 | 218.93
0.14 | 0.0043403 | 68.03 | 218.61 | 235.4
0.15 | 0.004486 | 69.91 | 232.79 | 251.38
0.16 | 0.0046347 | 71.65 | 246.6 | 267.1
0.17 | 0.0047737 | 73.18 | 260.12 | 282.71
0.18 | 0.004946 | 74.53 | 273.31 | 297.87
0.19 | 0.0050962 | 75.92 | 286.54 | 313.38
0.2 | 0.0052576 | 77.02 | 298.96 | 328.15
0.21 | 0.0054093 | 78.26 | 311.2 | 342.8
0.22 | 0.0055815 | 79.38 | 323.14 | 357.21
0.23 | 0.005709 | 80.47 | 334.65 | 371.6
0.24 | 0.005895 | 81.7 | 345.95 | 385.47
0.25 | 0.006047 | 82.75 | 356.66 | 399.04
0.26 | 0.006265 | 84.09 | 367.05 | 412.45
0.27 | 0.006449 | 85.41 | 377.21 | 425.69
0.28 | 0.006654 | 86.71 | 386.89 | 438.63
0.29 | 0.006838 | 88.03 | 396.19 | 451.1
0.3 | 0.007058 | 89.31 | 405.13 | 463.3
0.31 | 0.007241 | 90.62 | 413.79 | 475.41
0.32 | 0.007455 | 91.84 | 422 | 486.91
0.33 | 0.007666 | 93.09 | 430.04 | 498.66
0.34 | 0.007883 | 94.12 | 437.51 | 509.58
0.35 | 0.008125 | 95.35 | 444.75 | 520.35
0.36 | 0.008318 | 96.51 | 451.72 | 530.93
0.37 | 0.008602 | 97.64 | 458.26 | 541.1
0.38 | 0.008819 | 98.88 | 464.53 | 550.97
0.39 | 0.009095 | 99.8 | 470.54 | 560.5
0.4 | 0.009331 | 101 | 476.28 | 569.84
0.41 | 0.009587 | 102.09 | 481.72 | 578.6
0.42 | 0.00988 | 103.17 | 486.94 | 587.2
0.43 | 0.010161 | 104.34 | 491.89 | 595.4
0.44 | 0.010466 | 105.37 | 496.73 | 603.7
0.45 | 0.010766 | 106.51 | 501.31 | 611.1
0.46 | 0.011136 | 107.65 | 505.71 | 618.6
0.47 | 0.011433 | 108.76 | 509.93 | 625.7
0.48 | 0.011826 | 109.78 | 514.07 | 632.3
0.49 | 0.012205 | 110.98 | 518 | 638.9
0.5 | 0.012661 | 112.16 | 521.8 | 645.3
0.51 | 0.013085 | 113.28 | 525.54 | 650.7
0.52 | 0.013595 | 114.44 | 529.1 | 656.5
0.53 | 0.014047 | 115.51 | 532.67 | 661.9
0.54 | 0.01446 | 116.75 | 536.04 | 667.1
0.55 | 0.015085 | 117.95 | 539.38 | 671.9
0.56 | 0.015658 | 119.23 | 542.61 | 676.6
0.57 | 0.016273 | 120.47 | 545.7 | 680.8
0.58 | 0.016789 | 121.59 | 548.69 | 684.8
0.59 | 0.017478 | 122.84 | 551.65 | 688.8
0.6 | 0.018153 | 124.1 | 554.53 | 692.3
0.61 | 0.018838 | 125.4 | 557.26 | 695.8
0.62 | 0.019586 | 126.57 | 559.96 | 699
0.63 | 0.020233 | 127.87 | 562.57 | 701.8
0.64 | 0.021026 | 129.13 | 565.1 | 704.8
0.65 | 0.021676 | 130.45 | 567.54 | 707.2
0.66 | 0.022632 | 131.8 | 569.75 | 709.6
0.67 | 0.02342 | 132.96 | 571.9 | 711.7
0.68 | 0.024255 | 134.41 | 574.1 | 713.9
0.69 | 0.025002 | 135.64 | 575.9 | 715.8
0.7 | 0.025843 | 136.95 | 578.2 | 717.6
0.71 | 0.026744 | 138.39 | 580.2 | 719.2
0.72 | 0.027679 | 139.47 | 582.1 | 720.4
0.73 | 0.028553 | 140.92 | 583.8 | 721.8
0.74 | 0.029579 | 142.3 | 585.5 | 722.9
0.75 | 0.030531 | 143.51 | 587.6 | 724.1
0.76 | 0.031468 | 144.99 | 589.2 | 725.3
0.77 | 0.032489 | 146.2 | 590.4 | 725.9
0.78 | 0.033666 | 147.57 | 591.8 | 727.1
0.79 | 0.034701 | 148.89 | 593.6 | 728.1
0.8 | 0.035721 | 150.34 | 594.7 | 728.5
0.81 | 0.03681 | 151.6 | 596.2 | 729.3
0.82 | 0.037988 | 153.04 | 597.4 | 729.9
0.83 | 0.039075 | 154.48 | 598.8 | 730.6
0.84 | 0.040198 | 155.84 | 600.3 | 731.3
0.85 | 0.04146 | 157.23 | 601.2 | 731.5
0.86 | 0.042679 | 158.59 | 602.4 | 732.3
0.87 | 0.043826 | 160.07 | 603.5 | 732.4
0.88 | 0.045133 | 161.5 | 604.6 | 733.1
0.89 | 0.046536 | 162.94 | 605.8 | 733.5
0.9 | 0.047809 | 164.43 | 607.1 | 733.9
0.91 | 0.049108 | 165.74 | 607.9 | 734.5
0.92 | 0.050578 | 167.3 | 609 | 734.9
0.93 | 0.051837 | 168.8 | 610.3 | 735.1
0.94 | 0.053044 | 170.25 | 611.1 | 735.4
0.95 | 0.054597 | 171.7 | 612.3 | 735.7
0.96 | 0.056276 | 173.28 | 613.5 | 736.1
0.97 | 0.05752 | 174.81 | 614.2 | 736.3
0.98 | 0.05898 | 176.23 | 615.4 | 736.7
0.99 | 0.06036 | 177.79 | 616.5 | 737
1 | 0.06188 | 179.12 | 617.6 | 737.3