## I-V Characteristic (mA-mm)
VDS (V) | VGS = -0.300 V | VGS = 0.100 V | VGS = 0.500 V | VGS = 0.900 V
0 | -3.2991e-05 | -0.51478 | -0.9878 | -5.127
0.01 | 0.0008908 | 7.76 | 15.556 | 12.548
0.02 | 0.0015732 | 15.649 | 32 | 30.578
0.03 | 0.0020884 | 22.768 | 48.363 | 47.977
0.04 | 0.002483 | 29.498 | 64.68 | 66.1
0.05 | 0.0027959 | 35.583 | 80.85 | 83.3
0.06 | 0.0030355 | 41.074 | 96.86 | 100.72
0.07 | 0.0032653 | 46.091 | 112.76 | 118.35
0.08 | 0.0034404 | 50.522 | 128.65 | 135.25
0.09 | 0.0036165 | 54.417 | 144.2 | 152.43
0.1 | 0.0037617 | 57.64 | 159.39 | 169.4
0.11 | 0.0039125 | 60.81 | 174.55 | 186.15
0.12 | 0.0040648 | 63.52 | 189.56 | 202.62
0.13 | 0.0041935 | 65.94 | 204.47 | 219.28
0.14 | 0.0043502 | 68.12 | 218.57 | 235.44
0.15 | 0.0044924 | 70.03 | 232.8 | 251.55
0.16 | 0.0046377 | 71.65 | 246.76 | 267.21
0.17 | 0.0047995 | 73.29 | 260.09 | 283.01
0.18 | 0.0049546 | 74.59 | 273.41 | 298.46
0.19 | 0.0051202 | 75.94 | 286.5 | 313.48
0.2 | 0.0052567 | 77.2 | 299.1 | 328.42
0.21 | 0.0054091 | 78.32 | 311.2 | 343.24
0.22 | 0.0055952 | 79.47 | 323.17 | 357.41
0.23 | 0.005734 | 80.49 | 334.93 | 371.94
0.24 | 0.005896 | 81.76 | 345.97 | 385.87
0.25 | 0.00608 | 82.95 | 356.77 | 399.47
0.26 | 0.006259 | 84.18 | 367.25 | 412.76
0.27 | 0.006453 | 85.47 | 377.42 | 426.09
0.28 | 0.006646 | 86.85 | 386.95 | 439
0.29 | 0.006848 | 88.1 | 396.33 | 451.44
0.3 | 0.007063 | 89.46 | 405.29 | 463.76
0.31 | 0.007227 | 90.66 | 413.83 | 475.94
0.32 | 0.007456 | 91.82 | 422.12 | 487.68
0.33 | 0.00767 | 93.09 | 430.16 | 499.03
0.34 | 0.007913 | 94.24 | 437.68 | 510.21
0.35 | 0.00811 | 95.36 | 444.88 | 521.07
0.36 | 0.008353 | 96.63 | 451.78 | 531.51
0.37 | 0.008589 | 97.59 | 458.45 | 541.83
0.38 | 0.008822 | 98.75 | 464.79 | 551.66
0.39 | 0.009092 | 99.92 | 470.75 | 561.27
0.4 | 0.009351 | 100.99 | 476.45 | 570.3
0.41 | 0.009629 | 102.18 | 481.94 | 579.1
0.42 | 0.009883 | 103.15 | 487.21 | 588
0.43 | 0.010186 | 104.32 | 492.25 | 596.2
0.44 | 0.010492 | 105.35 | 497.02 | 604.6
0.45 | 0.010815 | 106.57 | 501.61 | 612.2
0.46 | 0.011102 | 107.51 | 506.06 | 619.5
0.47 | 0.011476 | 108.76 | 510.28 | 626.5
0.48 | 0.01184 | 109.82 | 514.45 | 633.3
0.49 | 0.012244 | 110.96 | 518.39 | 639.7
0.5 | 0.012659 | 112.07 | 522.28 | 646
0.51 | 0.013086 | 113.16 | 525.98 | 651.8
0.52 | 0.01357 | 114.38 | 529.65 | 657.6
0.53 | 0.014043 | 115.55 | 533.11 | 663
0.54 | 0.014581 | 116.65 | 536.53 | 667.8
0.55 | 0.015119 | 118.07 | 539.85 | 672.9
0.56 | 0.015697 | 119.12 | 543.1 | 677.4
0.57 | 0.016265 | 120.36 | 546.23 | 681.8
0.58 | 0.016865 | 121.54 | 549.26 | 685.7
0.59 | 0.017497 | 122.9 | 552.27 | 689.6
0.6 | 0.018113 | 124.1 | 555.07 | 693.4
0.61 | 0.018868 | 125.29 | 557.82 | 696.5
0.62 | 0.019553 | 126.59 | 560.51 | 700.1
0.63 | 0.020315 | 127.84 | 563.15 | 702.9
0.64 | 0.021007 | 129.1 | 565.76 | 705.9
0.65 | 0.021838 | 130.33 | 568.09 | 708.5
0.66 | 0.022562 | 131.68 | 570.3 | 710.8
0.67 | 0.02339 | 132.92 | 572.3 | 713
0.68 | 0.024232 | 134.29 | 574.6 | 714.9
0.69 | 0.025053 | 135.67 | 576.6 | 716.9
0.7 | 0.02592 | 136.75 | 578.8 | 718.8
0.71 | 0.026713 | 138.23 | 580.8 | 720.3
0.72 | 0.027722 | 139.56 | 582.6 | 721.7
0.73 | 0.028718 | 140.82 | 584.5 | 723.1
0.74 | 0.029753 | 142.18 | 586.2 | 724.2
0.75 | 0.030562 | 143.43 | 588 | 725.3
0.76 | 0.03157 | 144.83 | 589.4 | 726.5
0.77 | 0.032561 | 146.13 | 591 | 727.7
0.78 | 0.033563 | 147.48 | 592.6 | 728.3
0.79 | 0.034597 | 148.69 | 594.2 | 728.8
0.8 | 0.035785 | 150.12 | 595.6 | 729.9
0.81 | 0.03681 | 151.52 | 596.8 | 730.3
0.82 | 0.037906 | 152.84 | 598.1 | 731.3
0.83 | 0.039113 | 154.29 | 599.4 | 731.5
0.84 | 0.040365 | 155.53 | 600.4 | 732.2
0.85 | 0.041528 | 156.95 | 601.9 | 732.9
0.86 | 0.042681 | 158.41 | 603.1 | 733.3
0.87 | 0.043899 | 159.79 | 604.2 | 733.8
0.88 | 0.045075 | 161.26 | 605.3 | 734.1
0.89 | 0.046196 | 162.65 | 606.4 | 734.9
0.9 | 0.047567 | 164.11 | 607.5 | 735.1
0.91 | 0.049049 | 165.59 | 608.4 | 735.2
0.92 | 0.050332 | 167.02 | 609.8 | 735.6
0.93 | 0.051461 | 168.36 | 610.6 | 736.3
0.94 | 0.053033 | 169.84 | 611.8 | 736.5
0.95 | 0.054509 | 171.32 | 612.7 | 736.7
0.96 | 0.055988 | 172.85 | 613.8 | 737.3
0.97 | 0.05722 | 174.23 | 614.8 | 737.5
0.98 | 0.05896 | 175.63 | 615.8 | 737.9
0.99 | 0.05988 | 177.25 | 616.7 | 737.9
1 | 0.06152 | 178.73 | 617.9 | 738.1