## I-V Characteristic (mA-mm)
VDS (V) | VGS = -0.300 V | VGS = 0.100 V | VGS = 0.500 V | VGS = 0.900 V
0 | -4.1965e-05 | -0.52894 | -1.1635 | -5.1899
0.01 | 0.0009728 | 7.836 | 15.59 | 12.702
0.02 | 0.0017196 | 15.761 | 32.024 | 30.475
0.03 | 0.0022751 | 23.007 | 48.327 | 48.222
0.04 | 0.0027095 | 29.812 | 64.71 | 65.81
0.05 | 0.0030581 | 35.941 | 80.93 | 83.59
0.06 | 0.0033248 | 41.538 | 96.88 | 100.85
0.07 | 0.0035638 | 46.596 | 113.05 | 118.32
0.08 | 0.0037647 | 51.066 | 128.79 | 135.49
0.09 | 0.0039405 | 55.05 | 144.32 | 152.72
0.1 | 0.0041299 | 58.3 | 159.59 | 169.52
0.11 | 0.0043 | 61.57 | 174.9 | 186.49
0.12 | 0.0044542 | 64.31 | 190.1 | 203.07
0.13 | 0.0046148 | 66.8 | 204.58 | 219.35
0.14 | 0.0047747 | 68.93 | 218.92 | 235.82
0.15 | 0.0049366 | 70.95 | 233.28 | 251.87
0.16 | 0.0050904 | 72.65 | 246.95 | 267.54
0.17 | 0.0052519 | 74.21 | 260.73 | 283.14
0.18 | 0.0053988 | 75.68 | 273.79 | 298.31
0.19 | 0.0055741 | 76.92 | 286.89 | 313.92
0.2 | 0.005675 | 78.24 | 299.5 | 328.59
0.21 | 0.005873 | 79.4 | 311.65 | 343.3
0.22 | 0.006067 | 80.57 | 323.75 | 357.79
0.23 | 0.006265 | 81.64 | 335.36 | 372.08
0.24 | 0.006478 | 82.9 | 346.44 | 385.95
0.25 | 0.006676 | 84.15 | 357.24 | 399.61
0.26 | 0.006889 | 85.41 | 367.81 | 412.96
0.27 | 0.00708 | 86.72 | 377.78 | 426.08
0.28 | 0.007307 | 87.94 | 387.51 | 439.12
0.29 | 0.007517 | 89.33 | 396.83 | 451.52
0.3 | 0.007746 | 90.66 | 405.72 | 463.76
0.31 | 0.007966 | 91.92 | 414.44 | 475.81
0.32 | 0.008204 | 93.25 | 422.6 | 487.29
0.33 | 0.008444 | 94.31 | 430.58 | 499.03
0.34 | 0.008656 | 95.55 | 438.11 | 509.93
0.35 | 0.008934 | 96.71 | 445.26 | 520.63
0.36 | 0.009186 | 97.94 | 452.29 | 531.25
0.37 | 0.00948 | 98.99 | 458.86 | 541.38
0.38 | 0.009721 | 100.15 | 465.15 | 551.25
0.39 | 0.010003 | 101.21 | 471.08 | 560.71
0.4 | 0.010289 | 102.42 | 476.85 | 569.99
0.41 | 0.010583 | 103.47 | 482.31 | 578.6
0.42 | 0.010908 | 104.47 | 487.58 | 587.4
0.43 | 0.011249 | 105.64 | 492.51 | 595.8
0.44 | 0.011594 | 106.83 | 497.32 | 603.6
0.45 | 0.011889 | 107.82 | 501.89 | 611.3
0.46 | 0.012295 | 109.1 | 506.34 | 618.6
0.47 | 0.012685 | 110.02 | 510.57 | 625.7
0.48 | 0.01312 | 111.21 | 514.66 | 632.1
0.49 | 0.013523 | 112.4 | 518.68 | 638.9
0.5 | 0.013968 | 113.49 | 522.44 | 645.1
0.51 | 0.014429 | 114.69 | 526.17 | 650.7
0.52 | 0.014941 | 115.87 | 529.82 | 656.5
0.53 | 0.015524 | 116.95 | 533.34 | 661.8
0.54 | 0.016124 | 118.21 | 536.73 | 667
0.55 | 0.016711 | 119.46 | 540.04 | 671.5
0.56 | 0.017238 | 120.56 | 543.29 | 676
0.57 | 0.017981 | 121.79 | 546.43 | 680.4
0.58 | 0.018625 | 123.02 | 549.44 | 684.3
0.59 | 0.019344 | 124.28 | 552.33 | 688.4
0.6 | 0.019989 | 125.57 | 555.21 | 691.7
0.61 | 0.020807 | 126.65 | 558 | 695.2
0.62 | 0.02159 | 128.11 | 560.69 | 698.7
0.63 | 0.022292 | 129.3 | 563.38 | 701.6
0.64 | 0.023185 | 130.62 | 565.73 | 704.2
0.65 | 0.024058 | 132 | 568.28 | 706.9
0.66 | 0.025002 | 133.16 | 570.3 | 709.4
0.67 | 0.025755 | 134.53 | 572.5 | 711.4
0.68 | 0.026749 | 135.82 | 575 | 713.3
0.69 | 0.027676 | 137.21 | 576.9 | 715.4
0.7 | 0.028691 | 138.46 | 578.9 | 717
0.71 | 0.02959 | 139.7 | 580.8 | 718.8
0.72 | 0.030669 | 141.12 | 582.8 | 720.3
0.73 | 0.031725 | 142.42 | 584.8 | 721.6
0.74 | 0.032518 | 143.76 | 586.2 | 722.6
0.75 | 0.033736 | 144.9 | 588 | 723.9
0.76 | 0.034862 | 146.37 | 589.5 | 724.9
0.77 | 0.036098 | 147.68 | 591 | 725.8
0.78 | 0.03712 | 149.08 | 592.8 | 726.7
0.79 | 0.038345 | 150.53 | 594.2 | 727.5
0.8 | 0.039515 | 151.7 | 595.6 | 728.3
0.81 | 0.040719 | 153.2 | 597.2 | 729
0.82 | 0.041968 | 154.6 | 597.9 | 729.7
0.83 | 0.043335 | 155.94 | 599.4 | 730.3
0.84 | 0.044524 | 157.38 | 600.8 | 731.1
0.85 | 0.045608 | 158.72 | 601.9 | 731.5
0.86 | 0.047202 | 160.15 | 603.2 | 731.9
0.87 | 0.048472 | 161.66 | 604.4 | 732.5
0.88 | 0.050115 | 163.06 | 605.6 | 733.1
0.89 | 0.05118 | 164.43 | 606.7 | 733.3
0.9 | 0.052732 | 165.89 | 607.8 | 733.8
0.91 | 0.054183 | 167.41 | 608.8 | 734.5
0.92 | 0.055498 | 168.88 | 610.1 | 734.9
0.93 | 0.05703 | 170.46 | 611 | 735.1
0.94 | 0.05864 | 171.77 | 612 | 735.1
0.95 | 0.06004 | 173.33 | 613 | 735.8
0.96 | 0.06176 | 174.81 | 614.2 | 735.9
0.97 | 0.06331 | 176.35 | 615.1 | 736.3
0.98 | 0.06493 | 177.92 | 616.4 | 736.7
0.99 | 0.06663 | 179.26 | 617.2 | 737
1 | 0.06816 | 180.85 | 618.3 | 737.1