## I-V Characteristic (mA-mm)
VDS (V) | VGS = -0.300 V | VGS = 0.100 V | VGS = 0.500 V | VGS = 0.900 V
0 | -3.2052e-05 | -0.5116 | -1.0455 | -5.272
0.01 | 0.000896 | 7.798 | 15.46 | 12.995
0.02 | 0.0015818 | 15.53 | 32.144 | 30.57
0.03 | 0.0021005 | 22.776 | 48.331 | 48.197
0.04 | 0.002498 | 29.494 | 65.1 | 66.08
0.05 | 0.0028125 | 35.512 | 80.95 | 83.53
0.06 | 0.0030684 | 40.995 | 96.99 | 101.1
0.07 | 0.003276 | 45.985 | 113.12 | 118.35
0.08 | 0.0034634 | 50.379 | 128.61 | 135.73
0.09 | 0.0036342 | 54.284 | 144.31 | 152.68
0.1 | 0.0037917 | 57.6 | 159.65 | 169.64
0.11 | 0.0039369 | 60.73 | 174.87 | 186.51
0.12 | 0.004081 | 63.45 | 189.76 | 203.03
0.13 | 0.0042252 | 65.84 | 204.52 | 219.59
0.14 | 0.0043605 | 67.99 | 218.95 | 235.72
0.15 | 0.0045199 | 69.89 | 233.12 | 251.81
0.16 | 0.0046642 | 71.57 | 246.86 | 267.67
0.17 | 0.0048065 | 73.13 | 260.47 | 283.45
0.18 | 0.0049643 | 74.51 | 273.81 | 298.58
0.19 | 0.0051192 | 75.8 | 286.7 | 313.9
0.2 | 0.0052908 | 77.06 | 299.28 | 328.88
0.21 | 0.0054423 | 78.2 | 311.59 | 343.38
0.22 | 0.0055971 | 79.32 | 323.27 | 358.03
0.23 | 0.005678 | 80.55 | 335.04 | 372.15
0.24 | 0.005884 | 81.53 | 346.12 | 386.08
0.25 | 0.006069 | 82.85 | 356.93 | 399.6
0.26 | 0.006253 | 84.06 | 367.23 | 412.91
0.27 | 0.006455 | 85.41 | 377.42 | 426.29
0.28 | 0.006631 | 86.72 | 387.09 | 438.96
0.29 | 0.00684 | 87.97 | 396.29 | 451.46
0.3 | 0.007058 | 89.31 | 405.15 | 463.72
0.31 | 0.007279 | 90.52 | 413.93 | 475.92
0.32 | 0.007458 | 91.78 | 422.06 | 487.38
0.33 | 0.007702 | 92.96 | 429.93 | 498.87
0.34 | 0.007913 | 94.18 | 437.49 | 509.88
0.35 | 0.00815 | 95.27 | 444.65 | 520.73
0.36 | 0.008377 | 96.47 | 451.56 | 531.34
0.37 | 0.008616 | 97.63 | 458.07 | 541.35
0.38 | 0.008873 | 98.63 | 464.3 | 551.16
0.39 | 0.009095 | 99.83 | 470.3 | 560.73
0.4 | 0.009388 | 100.94 | 476.09 | 569.81
0.41 | 0.00965 | 102.04 | 481.45 | 578.6
0.42 | 0.009931 | 103.18 | 486.62 | 587.4
0.43 | 0.010209 | 104.15 | 491.57 | 595.6
0.44 | 0.010545 | 105.41 | 496.4 | 603.5
0.45 | 0.010824 | 106.46 | 500.94 | 611
0.46 | 0.011203 | 107.57 | 505.24 | 618.6
0.47 | 0.011534 | 108.65 | 509.54 | 625.3
0.48 | 0.011921 | 109.77 | 513.68 | 632.3
0.49 | 0.012336 | 110.85 | 517.53 | 638.5
0.5 | 0.012689 | 112.1 | 521.39 | 644.5
0.51 | 0.013169 | 113.24 | 525.03 | 650.5
0.52 | 0.013639 | 114.24 | 528.7 | 655.8
0.53 | 0.014153 | 115.49 | 532.17 | 661.3
0.54 | 0.014629 | 116.68 | 535.51 | 666.1
0.55 | 0.015161 | 117.85 | 538.79 | 671
0.56 | 0.015673 | 119.2 | 542 | 675.8
0.57 | 0.016339 | 120.19 | 545.11 | 680.2
0.58 | 0.016892 | 121.5 | 548.12 | 684
0.59 | 0.017547 | 122.78 | 551.09 | 687.7
0.6 | 0.018248 | 124.02 | 553.86 | 691.6
0.61 | 0.018865 | 125.29 | 556.64 | 695
0.62 | 0.019671 | 126.47 | 559.27 | 698
0.63 | 0.020352 | 127.79 | 561.86 | 701
0.64 | 0.021153 | 129.06 | 564.4 | 703.8
0.65 | 0.021941 | 130.35 | 566.79 | 706.4
0.66 | 0.022695 | 131.56 | 569.12 | 708.8
0.67 | 0.023517 | 132.9 | 571.1 | 710.8
0.68 | 0.024267 | 134.17 | 573.5 | 712.8
0.69 | 0.025164 | 135.48 | 575.4 | 714.7
0.7 | 0.026046 | 136.83 | 577.4 | 716.4
0.71 | 0.026862 | 138.01 | 579.8 | 717.8
0.72 | 0.027764 | 139.36 | 581 | 719.6
0.73 | 0.028862 | 140.74 | 583 | 720.8
0.74 | 0.029682 | 142.04 | 584.8 | 722
0.75 | 0.03071 | 143.41 | 586.6 | 723.3
0.76 | 0.031674 | 144.67 | 588.2 | 724.2
0.77 | 0.032783 | 146.01 | 589.8 | 725.1
0.78 | 0.033804 | 147.37 | 591 | 725.9
0.79 | 0.03477 | 148.74 | 592.6 | 726.9
0.8 | 0.036034 | 150.01 | 594.2 | 727.7
0.81 | 0.037017 | 151.38 | 595.1 | 728.3
0.82 | 0.038298 | 152.76 | 596.6 | 729
0.83 | 0.039199 | 154.16 | 597.8 | 729.7
0.84 | 0.040485 | 155.57 | 599.2 | 730.1
0.85 | 0.04168 | 156.83 | 600.7 | 730.7
0.86 | 0.042803 | 158.37 | 601.4 | 731.1
0.87 | 0.044104 | 159.76 | 602.8 | 731.5
0.88 | 0.045444 | 161.22 | 603.8 | 731.9
0.89 | 0.046715 | 162.73 | 605 | 732.5
0.9 | 0.047873 | 164.02 | 606.3 | 733.1
0.91 | 0.049345 | 165.61 | 607.2 | 733.3
0.92 | 0.050632 | 167.06 | 608.2 | 734.1
0.93 | 0.052096 | 168.45 | 609.4 | 734.1
0.94 | 0.053231 | 169.96 | 610.6 | 734.5
0.95 | 0.054649 | 171.37 | 611.8 | 734.9
0.96 | 0.056207 | 172.96 | 612.6 | 735.1
0.97 | 0.05769 | 174.43 | 613.5 | 735.3
0.98 | 0.05918 | 175.93 | 614.7 | 735.7
0.99 | 0.06071 | 177.28 | 615.5 | 736.1
1 | 0.06235 | 178.83 | 616.6 | 736.1