## I-V Characteristic (mA-mm)
VDS (V) | VGS = -0.300 V | VGS = 0.100 V | VGS = 0.500 V | VGS = 0.900 V
0 | -4.3008e-05 | -0.5131 | -1.08 | -5.016
0.01 | 0.0009101 | 7.813 | 15.54 | 12.779
0.02 | 0.0016028 | 15.605 | 32.229 | 30.605
0.03 | 0.0021269 | 22.81 | 48.386 | 48.284
0.04 | 0.0025348 | 29.593 | 64.9 | 66.2
0.05 | 0.0028508 | 35.634 | 80.93 | 83.59
0.06 | 0.0031094 | 41.115 | 97.11 | 100.9
0.07 | 0.0033274 | 46.153 | 113.04 | 118.35
0.08 | 0.0034993 | 50.571 | 128.57 | 135.71
0.09 | 0.0036872 | 54.471 | 144.47 | 152.75
0.1 | 0.0038375 | 57.77 | 159.7 | 169.54
0.11 | 0.0040013 | 60.87 | 174.81 | 186.47
0.12 | 0.0041511 | 63.65 | 189.86 | 203.1
0.13 | 0.0043005 | 66.1 | 204.45 | 219.66
0.14 | 0.0044483 | 68.23 | 218.98 | 235.64
0.15 | 0.0045882 | 70.1 | 233.06 | 251.88
0.16 | 0.0047388 | 71.85 | 246.94 | 267.67
0.17 | 0.0048937 | 73.37 | 260.53 | 283.01
0.18 | 0.0050264 | 74.8 | 273.77 | 298.72
0.19 | 0.0052091 | 76.14 | 286.84 | 313.87
0.2 | 0.0053745 | 77.24 | 299.46 | 328.7
0.21 | 0.0055523 | 78.5 | 311.65 | 343.47
0.22 | 0.005672 | 79.56 | 323.59 | 357.87
0.23 | 0.005844 | 80.79 | 335.37 | 372.21
0.24 | 0.006047 | 82.08 | 346.44 | 385.99
0.25 | 0.006229 | 83.18 | 357.13 | 399.7
0.26 | 0.006408 | 84.5 | 367.63 | 413.09
0.27 | 0.006613 | 85.81 | 377.69 | 426.38
0.28 | 0.006835 | 87.09 | 387.43 | 439.13
0.29 | 0.007047 | 88.43 | 396.61 | 451.74
0.3 | 0.007213 | 89.65 | 405.61 | 463.96
0.31 | 0.007442 | 90.98 | 414.28 | 475.88
0.32 | 0.007647 | 92.14 | 422.42 | 487.82
0.33 | 0.007889 | 93.41 | 430.43 | 499.21
0.34 | 0.008088 | 94.44 | 438.02 | 510.25
0.35 | 0.008342 | 95.81 | 445.21 | 520.94
0.36 | 0.008572 | 96.83 | 452.13 | 531.52
0.37 | 0.008776 | 98.06 | 458.76 | 541.81
0.38 | 0.009059 | 99.19 | 465.03 | 551.61
0.39 | 0.009312 | 100.22 | 470.98 | 561.03
0.4 | 0.009607 | 101.3 | 476.7 | 570.3
0.41 | 0.00986 | 102.49 | 482.15 | 579.1
0.42 | 0.010143 | 103.51 | 487.42 | 588
0.43 | 0.010431 | 104.66 | 492.44 | 595.9
0.44 | 0.010757 | 105.75 | 497.21 | 604
0.45 | 0.01108 | 106.89 | 501.73 | 611.9
0.46 | 0.011418 | 107.95 | 506.17 | 619.1
0.47 | 0.01181 | 109.1 | 510.45 | 626.1
0.48 | 0.012111 | 110.09 | 514.52 | 632.9
0.49 | 0.012579 | 111.32 | 518.46 | 639.3
0.5 | 0.012995 | 112.42 | 522.34 | 645.4
0.51 | 0.01347 | 113.6 | 526.05 | 651.4
0.52 | 0.013915 | 114.85 | 529.65 | 656.9
0.53 | 0.014416 | 115.89 | 533.13 | 662.2
0.54 | 0.01495 | 117.11 | 536.61 | 667.3
0.55 | 0.015462 | 118.39 | 539.9 | 671.8
0.56 | 0.016096 | 119.51 | 543.09 | 677
0.57 | 0.016734 | 120.78 | 546.21 | 680.8
0.58 | 0.017372 | 121.91 | 549.3 | 685.2
0.59 | 0.017999 | 123.22 | 552.17 | 689
0.6 | 0.018694 | 124.45 | 555.12 | 692.8
0.61 | 0.0194 | 125.74 | 557.75 | 696.4
0.62 | 0.020131 | 126.93 | 560.5 | 699.3
0.63 | 0.020815 | 128.25 | 563.06 | 702.1
0.64 | 0.021586 | 129.49 | 565.64 | 705
0.65 | 0.022336 | 130.82 | 568.01 | 707.6
0.66 | 0.023092 | 132.16 | 570.3 | 710
0.67 | 0.024046 | 133.28 | 572.5 | 712.4
0.68 | 0.024813 | 134.76 | 574.8 | 714.2
0.69 | 0.025835 | 136.01 | 576.6 | 716
0.7 | 0.026562 | 137.27 | 578.7 | 718.1
0.71 | 0.02753 | 138.68 | 580.8 | 719.3
0.72 | 0.028467 | 139.84 | 582.3 | 720.8
0.73 | 0.02949 | 141.28 | 584.4 | 722.1
0.74 | 0.030407 | 142.58 | 586.2 | 723.5
0.75 | 0.031452 | 143.9 | 587.8 | 724.3
0.76 | 0.032536 | 145.2 | 589.4 | 725.5
0.77 | 0.033449 | 146.45 | 590.8 | 726.6
0.78 | 0.034483 | 147.93 | 592.6 | 727.4
0.79 | 0.035633 | 149.21 | 594 | 728.3
0.8 | 0.036824 | 150.61 | 595.1 | 729
0.81 | 0.037895 | 151.9 | 596.8 | 729.9
0.82 | 0.038947 | 153.3 | 598 | 730.3
0.83 | 0.040162 | 154.68 | 599.4 | 731.1
0.84 | 0.041313 | 156.08 | 600.7 | 731.5
0.85 | 0.042605 | 157.59 | 601.9 | 732.2
0.86 | 0.043826 | 158.87 | 602.8 | 732.4
0.87 | 0.04521 | 160.35 | 604 | 733.1
0.88 | 0.04621 | 161.7 | 605.4 | 733.5
0.89 | 0.047677 | 163.18 | 606.6 | 734.1
0.9 | 0.048999 | 164.66 | 607.5 | 734.3
0.91 | 0.050465 | 166.03 | 608.6 | 734.9
0.92 | 0.051749 | 167.54 | 609.9 | 735.5
0.93 | 0.052975 | 169.06 | 610.6 | 735.5
0.94 | 0.054537 | 170.52 | 611.8 | 736.1
0.95 | 0.055813 | 171.86 | 613.1 | 736.3
0.96 | 0.05726 | 173.46 | 613.9 | 736.7
0.97 | 0.05895 | 175.01 | 615 | 736.7
0.98 | 0.06029 | 176.4 | 615.9 | 737.3
0.99 | 0.06176 | 178.03 | 617 | 737.7
1 | 0.06333 | 179.37 | 618.2 | 737.9