## I-V Characteristic (mA-mm)
VDS (V) | VGS = -0.300 V | VGS = 0.100 V | VGS = 0.500 V | VGS = 0.900 V
0 | -3.9958e-05 | -0.5496 | -1.079 | -5.112
0.01 | 0.0009759 | 7.836 | 15.422 | 12.786
0.02 | 0.0017213 | 15.689 | 32.135 | 30.718
0.03 | 0.0022878 | 23.03 | 48.307 | 48.168
0.04 | 0.0027227 | 29.753 | 64.82 | 65.97
0.05 | 0.0030701 | 35.894 | 80.85 | 83.35
0.06 | 0.0033486 | 41.455 | 96.89 | 100.83
0.07 | 0.0035916 | 46.471 | 112.93 | 118.13
0.08 | 0.0037991 | 50.955 | 128.29 | 135.09
0.09 | 0.0039783 | 54.954 | 144.13 | 152.6
0.1 | 0.0041699 | 58.25 | 159.43 | 169.28
0.11 | 0.0043338 | 61.48 | 174.53 | 185.93
0.12 | 0.0044894 | 64.28 | 189.45 | 202.54
0.13 | 0.004665 | 66.69 | 204.14 | 218.91
0.14 | 0.0048025 | 68.94 | 218.59 | 235.16
0.15 | 0.0049793 | 70.83 | 232.71 | 251.12
0.16 | 0.0051476 | 72.65 | 246.44 | 266.89
0.17 | 0.0053127 | 74.19 | 260.12 | 282.55
0.18 | 0.0054815 | 75.56 | 273.35 | 297.83
0.19 | 0.0056669 | 76.96 | 286.28 | 313.03
0.2 | 0.005762 | 78.14 | 298.98 | 328.03
0.21 | 0.005965 | 79.45 | 311.2 | 342.49
0.22 | 0.006164 | 80.55 | 322.94 | 356.88
0.23 | 0.006369 | 81.76 | 334.81 | 371.42
0.24 | 0.006582 | 82.9 | 345.86 | 385.11
0.25 | 0.006752 | 84.18 | 356.49 | 398.56
0.26 | 0.006987 | 85.47 | 366.94 | 411.98
0.27 | 0.007203 | 86.81 | 377.07 | 425.11
0.28 | 0.007435 | 88.17 | 386.79 | 437.92
0.29 | 0.007655 | 89.41 | 395.95 | 450.32
0.3 | 0.007886 | 90.73 | 404.9 | 462.6
0.31 | 0.00811 | 92.04 | 413.61 | 474.65
0.32 | 0.008335 | 93.25 | 421.75 | 486.11
0.33 | 0.008592 | 94.57 | 429.68 | 497.62
0.34 | 0.008857 | 95.65 | 437.25 | 508.71
0.35 | 0.009098 | 96.84 | 444.46 | 519.41
0.36 | 0.009349 | 98 | 451.36 | 529.82
0.37 | 0.009639 | 99.17 | 457.97 | 540.06
0.38 | 0.009891 | 100.28 | 464.23 | 549.86
0.39 | 0.01021 | 101.47 | 470.24 | 559.36
0.4 | 0.010471 | 102.48 | 475.94 | 568.53
0.41 | 0.010806 | 103.69 | 481.4 | 577
0.42 | 0.011116 | 104.77 | 486.6 | 586
0.43 | 0.01141 | 105.77 | 491.65 | 594.2
0.44 | 0.011766 | 106.93 | 496.37 | 602
0.45 | 0.012132 | 108.09 | 500.9 | 609.7
0.46 | 0.012514 | 109.2 | 505.3 | 617
0.47 | 0.012916 | 110.42 | 509.59 | 623.9
0.48 | 0.01336 | 111.46 | 513.76 | 630.7
0.49 | 0.013787 | 112.64 | 517.64 | 637.1
0.5 | 0.014303 | 113.72 | 521.49 | 643
0.51 | 0.014747 | 114.92 | 525.15 | 648.9
0.52 | 0.015312 | 116.07 | 528.86 | 654.5
0.53 | 0.015883 | 117.28 | 532.3 | 660.1
0.54 | 0.016409 | 118.49 | 535.7 | 664.9
0.55 | 0.017079 | 119.71 | 539.04 | 669.7
0.56 | 0.017717 | 120.86 | 542.23 | 674.4
0.57 | 0.018484 | 122.1 | 545.34 | 678.8
0.58 | 0.019071 | 123.35 | 548.38 | 682.7
0.59 | 0.019802 | 124.62 | 551.31 | 686.4
0.6 | 0.020591 | 125.83 | 554.26 | 690.2
0.61 | 0.021397 | 127.27 | 556.96 | 693.6
0.62 | 0.022176 | 128.32 | 559.68 | 696.5
0.63 | 0.023013 | 129.73 | 562.27 | 699.7
0.64 | 0.023884 | 130.96 | 564.86 | 702.5
0.65 | 0.024737 | 132.25 | 567.16 | 705.3
0.66 | 0.025667 | 133.66 | 569.57 | 707.6
0.67 | 0.026609 | 134.82 | 571.8 | 709.6
0.68 | 0.027688 | 136.25 | 573.9 | 711.7
0.69 | 0.028459 | 137.55 | 576 | 713.6
0.7 | 0.029521 | 138.88 | 577.8 | 715.2
0.71 | 0.030555 | 140.11 | 579.8 | 716.9
0.72 | 0.031587 | 141.51 | 581.8 | 718.5
0.73 | 0.032634 | 142.79 | 583.4 | 719.7
0.74 | 0.03386 | 144.14 | 585.3 | 721
0.75 | 0.034909 | 145.54 | 587 | 722
0.76 | 0.036017 | 146.7 | 588.6 | 723.3
0.77 | 0.037178 | 148.19 | 590.2 | 724.1
0.78 | 0.038344 | 149.54 | 591.7 | 725.3
0.79 | 0.039624 | 150.85 | 593.2 | 725.9
0.8 | 0.040769 | 152.36 | 594.6 | 726.9
0.81 | 0.042114 | 153.65 | 596 | 727.4
0.82 | 0.043288 | 155.09 | 597.4 | 728.3
0.83 | 0.044508 | 156.51 | 598.6 | 728.7
0.84 | 0.046051 | 157.93 | 599.9 | 729.2
0.85 | 0.047401 | 159.27 | 601 | 729.9
0.86 | 0.048919 | 160.67 | 602.2 | 730.7
0.87 | 0.049943 | 162.16 | 603.5 | 731.3
0.88 | 0.051624 | 163.67 | 604.6 | 731.5
0.89 | 0.052878 | 165.01 | 605.8 | 731.9
0.9 | 0.054571 | 166.41 | 607 | 732.3
0.91 | 0.056014 | 167.91 | 607.8 | 732.4
0.92 | 0.05767 | 169.44 | 609 | 733.1
0.93 | 0.05918 | 170.91 | 610.3 | 733.5
0.94 | 0.06054 | 172.44 | 611 | 734.1
0.95 | 0.06209 | 173.76 | 612.2 | 734.3
0.96 | 0.06383 | 175.41 | 613.2 | 734.9
0.97 | 0.06526 | 176.91 | 614.2 | 734.9
0.98 | 0.0673 | 178.4 | 615.4 | 735.1
0.99 | 0.0688 | 179.98 | 616.6 | 735.5
1 | 0.07035 | 181.42 | 617.4 | 735.6