## I-V Characteristic (mA-mm)
VDS (V) | VGS = -0.300 V | VGS = 0.100 V | VGS = 0.500 V | VGS = 0.900 V
0 | -4.2183e-05 | -0.5282 | -1.137 | -5.0844
0.01 | 0.0009532 | 7.784 | 15.668 | 12.849
0.02 | 0.0016867 | 15.738 | 31.982 | 30.462
0.03 | 0.0022377 | 22.915 | 48.415 | 48.497
0.04 | 0.0026708 | 29.658 | 64.9 | 66.01
0.05 | 0.0029995 | 35.797 | 81.07 | 83.95
0.06 | 0.0032791 | 41.38 | 97.19 | 101.1
0.07 | 0.0035089 | 46.412 | 113.12 | 118.65
0.08 | 0.0037138 | 50.865 | 128.97 | 135.87
0.09 | 0.0039052 | 54.827 | 144.51 | 152.82
0.1 | 0.004058 | 58.08 | 159.79 | 169.84
0.11 | 0.0042339 | 61.27 | 175.11 | 186.77
0.12 | 0.0043857 | 64.08 | 190.28 | 203.36
0.13 | 0.0045468 | 66.52 | 204.86 | 219.66
0.14 | 0.0046993 | 68.73 | 219.16 | 236.14
0.15 | 0.0048517 | 70.63 | 233.49 | 252.21
0.16 | 0.0050084 | 72.37 | 247.32 | 267.96
0.17 | 0.0051722 | 73.95 | 261.07 | 283.5
0.18 | 0.0053414 | 75.31 | 274.13 | 298.99
0.19 | 0.0055104 | 76.76 | 287.26 | 314.47
0.2 | 0.0056855 | 77.93 | 299.86 | 329.18
0.21 | 0.005768 | 79.13 | 311.96 | 343.84
0.22 | 0.005977 | 80.35 | 324.1 | 358.35
0.23 | 0.006185 | 81.41 | 335.63 | 372.39
0.24 | 0.006362 | 82.7 | 346.75 | 386.56
0.25 | 0.00657 | 83.86 | 357.52 | 400.09
0.26 | 0.006791 | 85.11 | 368.07 | 413.44
0.27 | 0.007009 | 86.45 | 378.2 | 426.55
0.28 | 0.007194 | 87.79 | 387.79 | 439.51
0.29 | 0.007439 | 89.17 | 397.12 | 452.05
0.3 | 0.00765 | 90.41 | 406.06 | 464.2
0.31 | 0.007871 | 91.69 | 414.73 | 476.22
0.32 | 0.008118 | 92.92 | 422.84 | 487.93
0.33 | 0.008341 | 94.12 | 430.86 | 499.51
0.34 | 0.008597 | 95.35 | 438.39 | 510.4
0.35 | 0.008814 | 96.49 | 445.53 | 521.22
0.36 | 0.009096 | 97.75 | 452.5 | 531.79
0.37 | 0.009338 | 98.72 | 459.12 | 541.82
0.38 | 0.009624 | 100 | 465.39 | 551.81
0.39 | 0.009884 | 101.02 | 471.34 | 561.2
0.4 | 0.010189 | 102.11 | 477.04 | 570.3
0.41 | 0.010482 | 103.27 | 482.52 | 579.1
0.42 | 0.010803 | 104.34 | 487.77 | 588
0.43 | 0.011115 | 105.45 | 492.67 | 596.2
0.44 | 0.011446 | 106.61 | 497.52 | 604.1
0.45 | 0.011808 | 107.75 | 502.07 | 611.9
0.46 | 0.012138 | 108.81 | 506.51 | 619.1
0.47 | 0.012533 | 109.9 | 510.73 | 625.9
0.48 | 0.01294 | 111.05 | 514.83 | 632.9
0.49 | 0.013427 | 112.12 | 518.83 | 639.3
0.5 | 0.013847 | 113.4 | 522.66 | 645.3
0.51 | 0.014293 | 114.4 | 526.34 | 651
0.52 | 0.014853 | 115.67 | 529.95 | 656.9
0.53 | 0.015377 | 116.87 | 533.48 | 662.1
0.54 | 0.015963 | 118.04 | 536.92 | 667.4
0.55 | 0.01656 | 119.29 | 540.18 | 671.8
0.56 | 0.017174 | 120.44 | 543.39 | 676.6
0.57 | 0.017731 | 121.72 | 546.54 | 681
0.58 | 0.018503 | 122.92 | 549.58 | 685.2
0.59 | 0.019143 | 124.15 | 552.51 | 688.8
0.6 | 0.019973 | 125.4 | 555.36 | 692.4
0.61 | 0.020676 | 126.61 | 558.14 | 696
0.62 | 0.021445 | 127.94 | 560.84 | 699.3
0.63 | 0.022233 | 129.18 | 563.37 | 702
0.64 | 0.022991 | 130.51 | 565.88 | 704.8
0.65 | 0.023965 | 131.65 | 568.32 | 707.3
0.66 | 0.024809 | 133.08 | 570.3 | 709.6
0.67 | 0.025658 | 134.42 | 573.1 | 712.1
0.68 | 0.026486 | 135.64 | 575 | 714.1
0.69 | 0.027519 | 137.07 | 577 | 715.9
0.7 | 0.028473 | 138.2 | 579.2 | 717.6
0.71 | 0.029515 | 139.63 | 581 | 719.2
0.72 | 0.030414 | 140.94 | 582.8 | 720.6
0.73 | 0.031429 | 142.3 | 584.8 | 722
0.74 | 0.032425 | 143.56 | 586.4 | 723.2
0.75 | 0.033422 | 144.86 | 588 | 724.3
0.76 | 0.034661 | 146.29 | 589.8 | 725.5
0.77 | 0.035758 | 147.6 | 591.4 | 726.5
0.78 | 0.036918 | 148.98 | 592.8 | 727.4
0.79 | 0.037998 | 150.19 | 594.2 | 728.3
0.8 | 0.039273 | 151.6 | 595.8 | 728.9
0.81 | 0.0404 | 152.98 | 597.2 | 729.8
0.82 | 0.041713 | 154.33 | 598.4 | 730.3
0.83 | 0.042979 | 155.89 | 599.8 | 731.1
0.84 | 0.044156 | 157.06 | 601 | 731.5
0.85 | 0.045501 | 158.59 | 602.2 | 731.9
0.86 | 0.046619 | 160.07 | 603.5 | 732.4
0.87 | 0.04808 | 161.46 | 604.4 | 733.1
0.88 | 0.049585 | 163.06 | 605.6 | 733.5
0.89 | 0.050986 | 164.33 | 607.1 | 734.1
0.9 | 0.05238 | 165.94 | 607.6 | 734.5
0.91 | 0.053618 | 167.37 | 609 | 734.9
0.92 | 0.055073 | 168.84 | 610 | 735.1
0.93 | 0.056678 | 170.25 | 611.1 | 735.5
0.94 | 0.05818 | 171.73 | 612.2 | 736.1
0.95 | 0.05976 | 173.31 | 613.5 | 736.1
0.96 | 0.06126 | 174.77 | 614.2 | 736.7
0.97 | 0.06247 | 176.29 | 615.4 | 737.3
0.98 | 0.06445 | 177.61 | 616.3 | 737.3
0.99 | 0.06604 | 179.24 | 617.2 | 737.9
1 | 0.06782 | 180.79 | 618.2 | 738.1