## I-V Characteristic (mA-mm)
VDS (V) | VGS = -0.300 V | VGS = 0.100 V | VGS = 0.500 V | VGS = 0.900 V
0 | -4.203e-05 | -0.5375 | -1.0386 | -5.105
0.01 | 0.0009092 | 7.774 | 15.46 | 12.997
0.02 | 0.0015979 | 15.536 | 32.179 | 30.666
0.03 | 0.0021178 | 22.787 | 48.392 | 48.323
0.04 | 0.0025241 | 29.446 | 65.24 | 66.08
0.05 | 0.0028384 | 35.512 | 81.05 | 83.79
0.06 | 0.0030905 | 40.969 | 97.05 | 101.22
0.07 | 0.0033123 | 45.93 | 113.28 | 118.49
0.08 | 0.0034849 | 50.362 | 128.87 | 136.07
0.09 | 0.0036648 | 54.304 | 144.46 | 153.08
0.1 | 0.0038223 | 57.64 | 159.87 | 169.78
0.11 | 0.0039762 | 60.73 | 175.25 | 186.77
0.12 | 0.004131 | 63.43 | 189.98 | 203.34
0.13 | 0.0042765 | 65.9 | 204.82 | 219.99
0.14 | 0.0044325 | 67.99 | 219.23 | 235.92
0.15 | 0.0045706 | 69.91 | 233.48 | 252.22
0.16 | 0.0047201 | 71.61 | 247.22 | 268.12
0.17 | 0.0048744 | 73.13 | 260.75 | 283.65
0.18 | 0.0050081 | 74.49 | 274.25 | 298.96
0.19 | 0.0051922 | 75.8 | 287.04 | 314.46
0.2 | 0.0053433 | 77.04 | 299.62 | 329.22
0.21 | 0.0055206 | 78.24 | 312.04 | 343.87
0.22 | 0.0056826 | 79.28 | 323.67 | 358.6
0.23 | 0.005763 | 80.53 | 335.49 | 372.75
0.24 | 0.005947 | 81.6 | 346.57 | 386.48
0.25 | 0.00616 | 82.86 | 357.41 | 400.23
0.26 | 0.006356 | 84.15 | 367.69 | 413.54
0.27 | 0.006557 | 85.43 | 377.8 | 426.89
0.28 | 0.006746 | 86.73 | 387.54 | 439.51
0.29 | 0.006933 | 88.03 | 396.76 | 452.18
0.3 | 0.007161 | 89.33 | 405.61 | 464.39
0.31 | 0.007361 | 90.64 | 414.31 | 476.38
0.32 | 0.007573 | 91.82 | 422.55 | 487.99
0.33 | 0.007767 | 92.94 | 430.34 | 499.65
0.34 | 0.008032 | 94.17 | 437.86 | 510.57
0.35 | 0.00827 | 95.35 | 445.1 | 521.22
0.36 | 0.008509 | 96.47 | 452.09 | 531.93
0.37 | 0.00873 | 97.69 | 458.58 | 542.04
0.38 | 0.008987 | 98.59 | 464.72 | 551.83
0.39 | 0.009244 | 99.81 | 470.7 | 561.23
0.4 | 0.009461 | 100.95 | 476.53 | 570.3
0.41 | 0.009788 | 102.06 | 481.89 | 579.2
0.42 | 0.01005 | 103.18 | 487.08 | 587.8
0.43 | 0.010357 | 104.18 | 492.05 | 596.2
0.44 | 0.010626 | 105.3 | 496.91 | 604.1
0.45 | 0.010978 | 106.41 | 501.37 | 611.7
0.46 | 0.011308 | 107.63 | 505.66 | 619
0.47 | 0.011676 | 108.6 | 509.94 | 625.9
0.48 | 0.012038 | 109.77 | 514.13 | 632.9
0.49 | 0.01246 | 110.96 | 518 | 638.9
0.5 | 0.012893 | 112.04 | 521.82 | 645.1
0.51 | 0.013288 | 113.25 | 525.46 | 650.9
0.52 | 0.0138 | 114.23 | 529.12 | 656.5
0.53 | 0.01433 | 115.51 | 532.61 | 661.7
0.54 | 0.014895 | 116.71 | 535.92 | 667
0.55 | 0.015298 | 117.83 | 539.29 | 671.7
0.56 | 0.015908 | 119.17 | 542.47 | 676.2
0.57 | 0.016551 | 120.26 | 545.58 | 680.4
0.58 | 0.017114 | 121.54 | 548.57 | 684.4
0.59 | 0.017788 | 122.82 | 551.53 | 688.4
0.6 | 0.018433 | 124.03 | 554.34 | 691.7
0.61 | 0.019153 | 125.3 | 557.11 | 695.2
0.62 | 0.019759 | 126.51 | 559.76 | 698.4
0.63 | 0.020662 | 127.81 | 562.38 | 701.2
0.64 | 0.021365 | 129.05 | 564.92 | 704
0.65 | 0.02222 | 130.42 | 567.26 | 706.6
0.66 | 0.022912 | 131.54 | 569.62 | 709
0.67 | 0.023785 | 132.88 | 571.8 | 711.2
0.68 | 0.024594 | 134.24 | 573.9 | 713.2
0.69 | 0.025411 | 135.5 | 575.8 | 715.1
0.7 | 0.026301 | 136.88 | 578 | 716.5
0.71 | 0.027301 | 138.03 | 580.1 | 718.2
0.72 | 0.028166 | 139.4 | 581.6 | 719.6
0.73 | 0.029072 | 140.78 | 583.4 | 721.3
0.74 | 0.030051 | 142.02 | 585.4 | 722.1
0.75 | 0.03102 | 143.43 | 586.9 | 723.5
0.76 | 0.032104 | 144.69 | 588.6 | 724.5
0.77 | 0.032988 | 146.04 | 590.1 | 725.3
0.78 | 0.03412 | 147.45 | 591.4 | 726
0.79 | 0.035201 | 148.7 | 593.2 | 726.9
0.8 | 0.036222 | 150.01 | 594.2 | 727.7
0.81 | 0.037378 | 151.48 | 595.8 | 728.3
0.82 | 0.038527 | 152.75 | 597.4 | 729.1
0.83 | 0.039744 | 154.2 | 598.4 | 729.5
0.84 | 0.04086 | 155.64 | 599.8 | 730.3
0.85 | 0.042117 | 156.83 | 601 | 730.9
0.86 | 0.043324 | 158.41 | 602.2 | 731.4
0.87 | 0.044568 | 159.81 | 603.4 | 731.9
0.88 | 0.04575 | 161.24 | 604.4 | 732
0.89 | 0.047052 | 162.73 | 605.6 | 732.4
0.9 | 0.048403 | 164.07 | 606.6 | 733.1
0.91 | 0.04965 | 165.58 | 607.6 | 733.5
0.92 | 0.050992 | 167.09 | 608.7 | 733.8
0.93 | 0.052432 | 168.58 | 609.9 | 734.1
0.94 | 0.053979 | 169.92 | 610.8 | 734.3
0.95 | 0.055186 | 171.48 | 611.9 | 734.9
0.96 | 0.056596 | 172.95 | 613.1 | 735.1
0.97 | 0.05818 | 174.49 | 614 | 735.4
0.98 | 0.0597 | 175.96 | 615 | 735.7
0.99 | 0.06121 | 177.36 | 615.9 | 736.1
1 | 0.06243 | 178.9 | 616.8 | 736.3