## I-V Characteristic (mA-mm)
VDS (V) | VGS = -0.300 V | VGS = 0.100 V | VGS = 0.500 V | VGS = 0.900 V
0 | -3.8405e-05 | -0.52045 | -0.9422 | -5.1146
0.01 | 0.00088 | 7.732 | 15.636 | 12.827
0.02 | 0.0015639 | 15.598 | 32.04 | 30.472
0.03 | 0.0020712 | 22.726 | 48.455 | 48.368
0.04 | 0.0024678 | 29.404 | 64.92 | 65.94
0.05 | 0.0027666 | 35.451 | 80.95 | 83.86
0.06 | 0.0030326 | 40.918 | 97.01 | 101.1
0.07 | 0.0032377 | 45.921 | 113.32 | 118.49
0.08 | 0.0034268 | 50.296 | 128.81 | 135.77
0.09 | 0.0035925 | 54.176 | 144.34 | 152.84
0.1 | 0.0037505 | 57.53 | 159.81 | 169.72
0.11 | 0.0039006 | 60.63 | 174.95 | 186.72
0.12 | 0.0040373 | 63.35 | 190.02 | 203.27
0.13 | 0.0041932 | 65.74 | 204.58 | 219.59
0.14 | 0.0043282 | 67.92 | 218.99 | 236.02
0.15 | 0.0044716 | 69.73 | 233.2 | 252.13
0.16 | 0.0046269 | 71.49 | 247.14 | 267.92
0.17 | 0.0047678 | 72.94 | 260.67 | 283.41
0.18 | 0.0049219 | 74.4 | 273.91 | 298.74
0.19 | 0.0050725 | 75.71 | 286.82 | 314.39
0.2 | 0.0052289 | 76.88 | 299.51 | 329.07
0.21 | 0.0053899 | 78.03 | 311.92 | 343.71
0.22 | 0.0055364 | 79.05 | 323.65 | 358.25
0.23 | 0.005653 | 80.21 | 335.26 | 372.35
0.24 | 0.005858 | 81.43 | 346.46 | 386.36
0.25 | 0.006042 | 82.57 | 357.15 | 399.97
0.26 | 0.00624 | 83.87 | 367.68 | 413.37
0.27 | 0.006421 | 85.11 | 377.74 | 426.47
0.28 | 0.006609 | 86.41 | 387.39 | 439.43
0.29 | 0.006814 | 87.73 | 396.62 | 451.99
0.3 | 0.007014 | 88.97 | 405.59 | 464.2
0.31 | 0.007225 | 90.24 | 414.25 | 476.19
0.32 | 0.00742 | 91.42 | 422.4 | 487.95
0.33 | 0.007643 | 92.65 | 430.3 | 499.54
0.34 | 0.007853 | 93.81 | 437.92 | 510.42
0.35 | 0.008092 | 94.98 | 445.15 | 521.11
0.36 | 0.008334 | 96.03 | 452.02 | 531.77
0.37 | 0.008572 | 97.27 | 458.56 | 541.81
0.38 | 0.008784 | 98.36 | 464.87 | 551.73
0.39 | 0.009056 | 99.4 | 470.78 | 561.11
0.4 | 0.009315 | 100.68 | 476.58 | 570.3
0.41 | 0.009533 | 101.52 | 481.97 | 579.1
0.42 | 0.009846 | 102.7 | 487.17 | 588
0.43 | 0.010135 | 103.83 | 492.16 | 595.8
0.44 | 0.010452 | 104.94 | 496.97 | 604.2
0.45 | 0.010743 | 105.99 | 501.47 | 611.6
0.46 | 0.011075 | 107.01 | 505.86 | 619
0.47 | 0.011429 | 108.17 | 510.05 | 626.1
0.48 | 0.011806 | 109.36 | 514.22 | 632.7
0.49 | 0.012166 | 110.43 | 518.08 | 639
0.5 | 0.012605 | 111.52 | 521.91 | 645.1
0.51 | 0.013044 | 112.62 | 525.58 | 651
0.52 | 0.013435 | 113.88 | 529.23 | 656.7
0.53 | 0.013955 | 115 | 532.73 | 661.9
0.54 | 0.014476 | 116.19 | 535.97 | 666.9
0.55 | 0.015096 | 117.21 | 539.33 | 671.7
0.56 | 0.015626 | 118.54 | 542.56 | 676.3
0.57 | 0.016219 | 119.76 | 545.66 | 680.5
0.58 | 0.016762 | 121 | 548.67 | 684.5
0.59 | 0.017416 | 122.29 | 551.54 | 688.4
0.6 | 0.018098 | 123.43 | 554.42 | 692
0.61 | 0.018724 | 124.75 | 557.14 | 695.5
0.62 | 0.019448 | 125.97 | 559.83 | 698.7
0.63 | 0.020169 | 127.27 | 562.41 | 701.6
0.64 | 0.020869 | 128.53 | 564.9 | 704.4
0.65 | 0.021718 | 129.73 | 567.32 | 706.8
0.66 | 0.022517 | 131.04 | 569.65 | 709.2
0.67 | 0.023313 | 132.33 | 571.8 | 711.4
0.68 | 0.024066 | 133.64 | 573.9 | 713.3
0.69 | 0.024928 | 134.88 | 575.8 | 715.5
0.7 | 0.025837 | 136.23 | 577.8 | 716.9
0.71 | 0.026651 | 137.52 | 579.8 | 718.6
0.72 | 0.027648 | 138.83 | 581.8 | 719.7
0.73 | 0.028614 | 140.17 | 583.4 | 721.3
0.74 | 0.029426 | 141.34 | 585.3 | 722.4
0.75 | 0.030435 | 142.69 | 586.6 | 723.6
0.76 | 0.03142 | 144.02 | 588.5 | 724.7
0.77 | 0.03242 | 145.34 | 590.1 | 725.5
0.78 | 0.033425 | 146.75 | 591.4 | 726.7
0.79 | 0.034531 | 147.98 | 593 | 727.4
0.8 | 0.035693 | 149.34 | 594.2 | 728.1
0.81 | 0.036541 | 150.7 | 595.8 | 728.7
0.82 | 0.037771 | 152.12 | 597 | 729.2
0.83 | 0.038988 | 153.41 | 598.2 | 730.2
0.84 | 0.04018 | 154.9 | 599.4 | 730.6
0.85 | 0.041207 | 156.27 | 600.7 | 731.3
0.86 | 0.04258 | 157.59 | 602 | 731.7
0.87 | 0.043699 | 159.15 | 603.2 | 732
0.88 | 0.044894 | 160.39 | 604.3 | 732.5
0.89 | 0.046185 | 161.94 | 605.3 | 733.1
0.9 | 0.047515 | 163.35 | 606.5 | 733.6
0.91 | 0.048857 | 164.77 | 607.4 | 733.8
0.92 | 0.050023 | 166.26 | 608.6 | 734.1
0.93 | 0.051546 | 167.65 | 609.9 | 734.9
0.94 | 0.052834 | 169.22 | 610.6 | 734.9
0.95 | 0.054261 | 170.67 | 611.8 | 735.1
0.96 | 0.055526 | 172.16 | 613 | 735.5
0.97 | 0.056932 | 173.59 | 613.8 | 735.6
0.98 | 0.05844 | 175.13 | 614.9 | 736.1
0.99 | 0.05975 | 176.53 | 615.9 | 736.3
1 | 0.06141 | 178.01 | 617 | 736.7