## I-V Characteristic (mA-mm)
VDS (V) | VGS = -0.300 V | VGS = 0.100 V | VGS = 0.500 V | VGS = 0.900 V
0 | -4.5086e-05 | -0.5434 | -0.8226 | -5.1068
0.01 | 0.000945 | 7.94 | 15.603 | 12.841
0.02 | 0.0016781 | 15.701 | 32.103 | 30.813
0.03 | 0.0022304 | 22.954 | 48.533 | 48.511
0.04 | 0.0026487 | 29.719 | 65.01 | 66.38
0.05 | 0.002987 | 35.842 | 81.35 | 83.98
0.06 | 0.0032448 | 41.425 | 97.45 | 101.46
0.07 | 0.0034828 | 46.44 | 113.54 | 119
0.08 | 0.0036781 | 50.863 | 129.3 | 136.15
0.09 | 0.0038579 | 54.857 | 144.87 | 153.46
0.1 | 0.0040297 | 58.14 | 160.2 | 170.37
0.11 | 0.0041947 | 61.32 | 175.71 | 187.33
0.12 | 0.0043549 | 64.15 | 190.64 | 203.9
0.13 | 0.0044955 | 66.58 | 205.37 | 220.32
0.14 | 0.0046617 | 68.74 | 219.72 | 236.96
0.15 | 0.0048214 | 70.72 | 234 | 252.93
0.16 | 0.0049723 | 72.42 | 248.14 | 268.66
0.17 | 0.0051491 | 73.93 | 261.49 | 284.44
0.18 | 0.005304 | 75.37 | 274.75 | 299.7
0.19 | 0.0054968 | 76.76 | 287.96 | 315.19
0.2 | 0.0056562 | 77.96 | 300.54 | 330.02
0.21 | 0.005751 | 79.2 | 312.86 | 344.77
0.22 | 0.00595 | 80.31 | 324.8 | 359.13
0.23 | 0.006164 | 81.55 | 336.44 | 373.58
0.24 | 0.006349 | 82.74 | 347.55 | 387.55
0.25 | 0.006544 | 83.98 | 358.45 | 401.19
0.26 | 0.006768 | 85.23 | 368.89 | 414.44
0.27 | 0.006965 | 86.55 | 379.07 | 427.78
0.28 | 0.007183 | 87.94 | 388.64 | 440.77
0.29 | 0.007401 | 89.21 | 398 | 453.21
0.3 | 0.00762 | 90.54 | 407.06 | 465.39
0.31 | 0.007837 | 91.75 | 415.61 | 477.61
0.32 | 0.008064 | 93.05 | 423.82 | 489.1
0.33 | 0.0083 | 94.32 | 431.84 | 500.77
0.34 | 0.008552 | 95.45 | 439.32 | 511.79
0.35 | 0.008792 | 96.67 | 446.56 | 522.52
0.36 | 0.009069 | 97.75 | 453.53 | 533.14
0.37 | 0.00931 | 98.91 | 460.11 | 543.15
0.38 | 0.009559 | 100.08 | 466.37 | 553.07
0.39 | 0.009877 | 101.17 | 472.34 | 562.63
0.4 | 0.010156 | 102.37 | 478.09 | 571.9
0.41 | 0.010473 | 103.41 | 483.58 | 580.6
0.42 | 0.010768 | 104.58 | 488.76 | 589.2
0.43 | 0.011101 | 105.58 | 493.77 | 597.4
0.44 | 0.011412 | 106.87 | 498.53 | 605.6
0.45 | 0.011779 | 107.89 | 503.17 | 613.3
0.46 | 0.012127 | 109.05 | 507.59 | 620.2
0.47 | 0.012501 | 110.09 | 511.81 | 627.5
0.48 | 0.012908 | 111.32 | 515.92 | 634.1
0.49 | 0.013338 | 112.38 | 519.88 | 640.9
0.5 | 0.013836 | 113.49 | 523.73 | 646.9
0.51 | 0.014316 | 114.63 | 527.43 | 652.5
0.52 | 0.014851 | 115.93 | 531.09 | 658.2
0.53 | 0.015387 | 117.07 | 534.6 | 663.8
0.54 | 0.015907 | 118.32 | 537.99 | 668.5
0.55 | 0.016562 | 119.44 | 541.32 | 673.3
0.56 | 0.01718 | 120.7 | 544.52 | 677.9
0.57 | 0.017818 | 121.9 | 547.67 | 682.4
0.58 | 0.018517 | 123.22 | 550.69 | 686.6
0.59 | 0.019229 | 124.44 | 553.62 | 690.2
0.6 | 0.019892 | 125.65 | 556.47 | 693.9
0.61 | 0.020718 | 126.89 | 559.28 | 697.2
0.62 | 0.02153 | 128.26 | 561.98 | 700.4
0.63 | 0.022382 | 129.5 | 564.46 | 703.4
0.64 | 0.023145 | 130.8 | 567.06 | 706
0.65 | 0.024054 | 132.06 | 569.48 | 708.8
0.66 | 0.024962 | 133.4 | 571.5 | 711.2
0.67 | 0.025717 | 134.66 | 573.9 | 713.2
0.68 | 0.026656 | 136.05 | 575.9 | 715.4
0.69 | 0.027581 | 137.26 | 578.2 | 717.2
0.7 | 0.028644 | 138.64 | 580.2 | 718.8
0.71 | 0.029565 | 140.06 | 581.9 | 720.6
0.72 | 0.030583 | 141.34 | 584 | 722
0.73 | 0.031625 | 142.7 | 586 | 723.4
0.74 | 0.032714 | 143.9 | 587.8 | 724.5
0.75 | 0.033751 | 145.35 | 589.2 | 725.8
0.76 | 0.034875 | 146.69 | 591 | 726.9
0.77 | 0.036074 | 148.03 | 592.4 | 727.9
0.78 | 0.037076 | 149.34 | 594.2 | 728.7
0.79 | 0.038273 | 150.73 | 595.4 | 729.3
0.8 | 0.039586 | 152.08 | 597 | 730.3
0.81 | 0.040959 | 153.54 | 598.1 | 731.1
0.82 | 0.042009 | 154.93 | 599.4 | 731.5
0.83 | 0.043339 | 156.23 | 601 | 732.3
0.84 | 0.044627 | 157.71 | 602.1 | 732.9
0.85 | 0.045928 | 159.16 | 603.2 | 733.3
0.86 | 0.047182 | 160.64 | 604.6 | 733.9
0.87 | 0.048647 | 162.11 | 605.7 | 734.3
0.88 | 0.049997 | 163.45 | 606.8 | 734.9
0.89 | 0.051204 | 164.95 | 607.8 | 735.3
0.9 | 0.052839 | 166.47 | 609.2 | 735.5
0.91 | 0.054265 | 167.91 | 610.2 | 736.3
0.92 | 0.055751 | 169.36 | 611 | 736.4
0.93 | 0.05737 | 170.81 | 612.3 | 736.7
0.94 | 0.05876 | 172.34 | 613.5 | 737.3
0.95 | 0.06024 | 173.79 | 614.4 | 737.5
0.96 | 0.06208 | 175.43 | 615.6 | 737.9
0.97 | 0.06367 | 176.79 | 616.6 | 738.3
0.98 | 0.06499 | 178.39 | 617.7 | 738.3
0.99 | 0.06718 | 179.96 | 618.6 | 738.7
1 | 0.06786 | 181.46 | 619.8 | 738.8