## I-V Characteristic (mA-mm)
VDS (V) | VGS = -0.300 V | VGS = 0.100 V | VGS = 0.500 V | VGS = 0.900 V
0 | -4.6213e-05 | -0.5422 | -1.0922 | -5.157
0.01 | 0.0009494 | 7.852 | 15.59 | 12.811
0.02 | 0.001683 | 15.714 | 32.35 | 30.823
0.03 | 0.0022355 | 23.077 | 48.639 | 48.447
0.04 | 0.0026662 | 29.821 | 65.14 | 66.29
0.05 | 0.0029919 | 35.901 | 81.41 | 83.83
0.06 | 0.0032669 | 41.456 | 97.35 | 101.46
0.07 | 0.0034901 | 46.516 | 113.39 | 118.89
0.08 | 0.0036883 | 50.998 | 129.27 | 135.99
0.09 | 0.0038666 | 54.945 | 145.03 | 153.45
0.1 | 0.0040404 | 58.28 | 160.18 | 170.34
0.11 | 0.0042128 | 61.43 | 175.51 | 187.1
0.12 | 0.0043557 | 64.19 | 190.64 | 203.76
0.13 | 0.0045111 | 66.63 | 205.03 | 220.17
0.14 | 0.0046731 | 68.82 | 219.65 | 236.68
0.15 | 0.0048099 | 70.73 | 233.92 | 252.63
0.16 | 0.0049794 | 72.49 | 247.72 | 268.46
0.17 | 0.0051402 | 74.09 | 261.25 | 284.2
0.18 | 0.0053021 | 75.48 | 274.59 | 299.4
0.19 | 0.0054788 | 76.83 | 287.78 | 314.82
0.2 | 0.0056558 | 78.05 | 300.24 | 329.85
0.21 | 0.005727 | 79.22 | 312.44 | 344.38
0.22 | 0.005922 | 80.35 | 324.5 | 358.8
0.23 | 0.006112 | 81.55 | 336.18 | 373.31
0.24 | 0.006313 | 82.58 | 347.19 | 387.13
0.25 | 0.006518 | 83.9 | 358.07 | 400.68
0.26 | 0.006689 | 85.17 | 368.55 | 414.04
0.27 | 0.00693 | 86.49 | 378.42 | 427.28
0.28 | 0.007137 | 87.94 | 388.24 | 440.22
0.29 | 0.007362 | 89.02 | 397.5 | 452.64
0.3 | 0.007548 | 90.41 | 406.43 | 464.94
0.31 | 0.007786 | 91.68 | 415.03 | 477.04
0.32 | 0.00801 | 92.89 | 423.18 | 488.4
0.33 | 0.00824 | 94.11 | 431.24 | 500.05
0.34 | 0.008485 | 95.27 | 438.69 | 511.07
0.35 | 0.008734 | 96.49 | 445.81 | 521.86
0.36 | 0.008974 | 97.69 | 452.73 | 532.26
0.37 | 0.009217 | 98.8 | 459.41 | 542.39
0.38 | 0.009524 | 99.85 | 465.66 | 552.29
0.39 | 0.009766 | 101.02 | 471.54 | 561.82
0.4 | 0.010057 | 102.1 | 477.33 | 571
0.41 | 0.01033 | 103.3 | 482.81 | 579.6
0.42 | 0.010647 | 104.39 | 487.98 | 588.2
0.43 | 0.01096 | 105.35 | 492.86 | 596.5
0.44 | 0.011272 | 106.51 | 497.71 | 604.6
0.45 | 0.011633 | 107.65 | 502.28 | 612
0.46 | 0.011998 | 108.74 | 506.74 | 619.5
0.47 | 0.012362 | 109.94 | 510.85 | 626.5
0.48 | 0.012744 | 110.92 | 515 | 632.9
0.49 | 0.013208 | 112.18 | 518.95 | 639.3
0.5 | 0.01365 | 113.24 | 522.84 | 645.5
0.51 | 0.014162 | 114.44 | 526.45 | 651.3
0.52 | 0.014613 | 115.51 | 530.1 | 657
0.53 | 0.015177 | 116.75 | 533.57 | 662.3
0.54 | 0.015767 | 117.91 | 537.03 | 667.3
0.55 | 0.01623 | 119.16 | 540.28 | 671.8
0.56 | 0.016953 | 120.32 | 543.44 | 676.6
0.57 | 0.017553 | 121.47 | 546.55 | 680.8
0.58 | 0.018298 | 122.82 | 549.64 | 685
0.59 | 0.018881 | 124.1 | 552.57 | 688.8
0.6 | 0.019636 | 125.32 | 555.46 | 692.6
0.61 | 0.02046 | 126.65 | 558.06 | 695.9
0.62 | 0.021174 | 127.77 | 560.83 | 699
0.63 | 0.021944 | 129.13 | 563.41 | 702.1
0.64 | 0.022708 | 130.46 | 565.92 | 704.6
0.65 | 0.02357 | 131.65 | 568.32 | 706.9
0.66 | 0.024365 | 133.02 | 570.3 | 709.6
0.67 | 0.025352 | 134.26 | 572.7 | 711.7
0.68 | 0.026304 | 135.6 | 575 | 713.6
0.69 | 0.027307 | 136.89 | 577 | 715.7
0.7 | 0.028033 | 138.14 | 579 | 717.4
0.71 | 0.028972 | 139.4 | 581.2 | 718.8
0.72 | 0.030061 | 140.78 | 582.6 | 720.5
0.73 | 0.031055 | 142.12 | 584.8 | 721.7
0.74 | 0.03203 | 143.45 | 586.4 | 722.9
0.75 | 0.03309 | 144.87 | 588 | 724
0.76 | 0.034252 | 145.93 | 589.4 | 725.3
0.77 | 0.035255 | 147.43 | 591 | 725.9
0.78 | 0.03645 | 148.79 | 592.6 | 726.9
0.79 | 0.037628 | 150.12 | 594.2 | 727.5
0.8 | 0.038887 | 151.52 | 595.6 | 728.3
0.81 | 0.039945 | 152.83 | 597.2 | 729.1
0.82 | 0.04122 | 154.2 | 598.2 | 729.9
0.83 | 0.042386 | 155.6 | 599.4 | 730.3
0.84 | 0.04357 | 157.03 | 600.7 | 730.9
0.85 | 0.044863 | 158.37 | 602.1 | 731.5
0.86 | 0.046333 | 159.86 | 603 | 731.9
0.87 | 0.047683 | 161.28 | 604.2 | 732.4
0.88 | 0.048926 | 162.69 | 605.5 | 732.9
0.89 | 0.050289 | 164.13 | 606.6 | 733.5
0.9 | 0.051737 | 165.46 | 607.6 | 733.8
0.91 | 0.053277 | 167.03 | 608.6 | 734.5
0.92 | 0.054559 | 168.48 | 609.8 | 734.9
0.93 | 0.055982 | 169.93 | 610.8 | 734.9
0.94 | 0.05765 | 171.5 | 612 | 735.4
0.95 | 0.05903 | 172.89 | 613.1 | 735.7
0.96 | 0.06068 | 174.42 | 613.8 | 735.9
0.97 | 0.0622 | 175.91 | 615 | 736.3
0.98 | 0.06343 | 177.43 | 616.3 | 736.7
0.99 | 0.06541 | 178.9 | 617 | 736.9
1 | 0.06715 | 180.36 | 618.2 | 737.3