## I-V Characteristic (mA-mm)
VDS (V) | VGS = -0.300 V | VGS = 0.100 V | VGS = 0.500 V | VGS = 0.900 V
0 | -3.3987e-05 | -0.5338 | -1.0078 | -5.138
0.01 | 0.0009119 | 7.838 | 15.576 | 13.036
0.02 | 0.0016079 | 15.62 | 32.115 | 30.649
0.03 | 0.0021354 | 22.863 | 48.517 | 48.395
0.04 | 0.0025438 | 29.567 | 65.01 | 66.29
0.05 | 0.0028632 | 35.629 | 81.17 | 83.77
0.06 | 0.0031227 | 41.154 | 97.27 | 101.28
0.07 | 0.0033315 | 46.18 | 113.16 | 118.79
0.08 | 0.0035272 | 50.599 | 129.05 | 136.11
0.09 | 0.0036907 | 54.524 | 144.67 | 153.14
0.1 | 0.0038632 | 57.72 | 160.04 | 170.06
0.11 | 0.0040124 | 60.95 | 175.22 | 187.01
0.12 | 0.0041559 | 63.61 | 190.3 | 203.39
0.13 | 0.0043025 | 66.1 | 205.16 | 220.24
0.14 | 0.0044527 | 68.16 | 219.32 | 236.33
0.15 | 0.004614 | 70.09 | 233.64 | 252.36
0.16 | 0.0047585 | 71.73 | 247.54 | 268.23
0.17 | 0.0049035 | 73.29 | 260.88 | 283.88
0.18 | 0.0050673 | 74.76 | 274.28 | 299.32
0.19 | 0.0052303 | 75.96 | 287.31 | 314.51
0.2 | 0.0053937 | 77.28 | 299.94 | 329.5
0.21 | 0.0055493 | 78.4 | 312.1 | 344.23
0.22 | 0.005671 | 79.52 | 324.06 | 358.75
0.23 | 0.005861 | 80.63 | 335.76 | 372.99
0.24 | 0.006049 | 81.78 | 346.79 | 386.91
0.25 | 0.006226 | 83.01 | 357.54 | 400.48
0.26 | 0.00643 | 84.24 | 367.99 | 413.77
0.27 | 0.006624 | 85.59 | 378.21 | 427.33
0.28 | 0.006824 | 86.83 | 387.69 | 439.99
0.29 | 0.007013 | 88.17 | 397.02 | 452.42
0.3 | 0.007222 | 89.46 | 406.01 | 464.83
0.31 | 0.007433 | 90.66 | 414.53 | 476.82
0.32 | 0.007675 | 92.03 | 422.79 | 488.47
0.33 | 0.007898 | 93.09 | 430.69 | 499.89
0.34 | 0.008119 | 94.24 | 438.22 | 511
0.35 | 0.008348 | 95.47 | 445.35 | 521.75
0.36 | 0.008573 | 96.61 | 452.26 | 532.32
0.37 | 0.008833 | 97.76 | 458.88 | 542.38
0.38 | 0.009065 | 98.77 | 465.09 | 552.31
0.39 | 0.009343 | 99.95 | 470.98 | 561.81
0.4 | 0.00957 | 101.06 | 476.73 | 570.9
0.41 | 0.009863 | 102.22 | 482.23 | 579.8
0.42 | 0.010149 | 103.22 | 487.41 | 588.4
0.43 | 0.010451 | 104.38 | 492.34 | 596.8
0.44 | 0.010769 | 105.45 | 497.09 | 604.6
0.45 | 0.011075 | 106.57 | 501.72 | 612.2
0.46 | 0.011436 | 107.67 | 506.03 | 619.4
0.47 | 0.011735 | 108.67 | 510.3 | 626.5
0.48 | 0.012152 | 109.85 | 514.37 | 633.2
0.49 | 0.01253 | 111.06 | 518.33 | 639.6
0.5 | 0.013009 | 112.12 | 522.15 | 645.4
0.51 | 0.013459 | 113.36 | 525.82 | 651.6
0.52 | 0.013911 | 114.4 | 529.46 | 657.1
0.53 | 0.014468 | 115.65 | 532.94 | 662.5
0.54 | 0.014958 | 116.86 | 536.3 | 667.3
0.55 | 0.015509 | 118.07 | 539.59 | 672.4
0.56 | 0.016134 | 119.2 | 542.77 | 677
0.57 | 0.016735 | 120.46 | 545.91 | 681.1
0.58 | 0.017335 | 121.66 | 548.93 | 685.2
0.59 | 0.018041 | 122.88 | 551.85 | 688.8
0.6 | 0.018694 | 124.23 | 554.66 | 692.8
0.61 | 0.01947 | 125.34 | 557.45 | 696.2
0.62 | 0.020159 | 126.63 | 560.11 | 699.2
0.63 | 0.020912 | 127.91 | 562.75 | 701.8
0.64 | 0.021693 | 129.23 | 565.25 | 704.8
0.65 | 0.022392 | 130.55 | 567.54 | 707.3
0.66 | 0.023257 | 131.76 | 569.97 | 709.6
0.67 | 0.024138 | 133.08 | 572 | 711.8
0.68 | 0.02504 | 134.4 | 574.4 | 713.9
0.69 | 0.025817 | 135.79 | 576.4 | 715.7
0.7 | 0.026698 | 137.05 | 578.2 | 717.2
0.71 | 0.027785 | 138.32 | 580.2 | 718.8
0.72 | 0.028709 | 139.63 | 581.9 | 720.2
0.73 | 0.029621 | 140.96 | 584 | 721.7
0.74 | 0.030644 | 142.36 | 585.8 | 722.8
0.75 | 0.031656 | 143.51 | 587.4 | 724
0.76 | 0.032489 | 144.94 | 588.8 | 724.9
0.77 | 0.033681 | 146.27 | 590.4 | 725.8
0.78 | 0.034863 | 147.61 | 591.8 | 726.9
0.79 | 0.035905 | 148.98 | 593.6 | 727.5
0.8 | 0.036959 | 150.16 | 594.7 | 728.3
0.81 | 0.038066 | 151.66 | 595.8 | 729
0.82 | 0.039325 | 153.09 | 597.4 | 729.7
0.83 | 0.040589 | 154.45 | 598.9 | 730.1
0.84 | 0.041811 | 155.89 | 599.9 | 730.7
0.85 | 0.042952 | 157.15 | 601.2 | 731.5
0.86 | 0.044123 | 158.72 | 602.2 | 731.9
0.87 | 0.045401 | 160.07 | 603.4 | 732.1
0.88 | 0.046797 | 161.5 | 604.6 | 732.9
0.89 | 0.048053 | 162.85 | 605.8 | 733.1
0.9 | 0.049464 | 164.37 | 607.1 | 733.5
0.91 | 0.050759 | 165.83 | 608 | 733.9
0.92 | 0.052289 | 167.27 | 609 | 734.5
0.93 | 0.053695 | 168.84 | 610.3 | 734.9
0.94 | 0.054991 | 170.18 | 611.1 | 734.9
0.95 | 0.056411 | 171.62 | 612.2 | 735.4
0.96 | 0.0579 | 173.18 | 613.5 | 735.5
0.97 | 0.05934 | 174.67 | 614.2 | 736.3
0.98 | 0.06086 | 176.23 | 615.4 | 736.2
0.99 | 0.06243 | 177.49 | 616.2 | 736.5
1 | 0.06443 | 179.16 | 617.2 | 737