## I-V Characteristic (mA-mm)
VDS (V) | VGS = -0.300 V | VGS = 0.100 V | VGS = 0.500 V | VGS = 0.900 V
0 | -4.0803e-05 | -0.5496 | -1.1426 | -5.023
0.01 | 0.0008791 | 7.633 | 15.313 | 12.835
0.02 | 0.001565 | 15.35 | 31.456 | 30.116
0.03 | 0.0020792 | 22.314 | 47.513 | 47.493
0.04 | 0.0024795 | 28.846 | 63.63 | 65.02
0.05 | 0.0027866 | 34.792 | 79.44 | 82.26
0.06 | 0.0030501 | 40.135 | 95.27 | 99.27
0.07 | 0.0032613 | 45.018 | 111.3 | 116.5
0.08 | 0.0034433 | 49.297 | 126.43 | 133.73
0.09 | 0.003624 | 53.122 | 141.86 | 150.23
0.1 | 0.0037886 | 56.49 | 156.91 | 166.77
0.11 | 0.003949 | 59.16 | 171.76 | 183.59
0.12 | 0.0040821 | 61.85 | 186.81 | 199.72
0.13 | 0.0042287 | 64.3 | 201.09 | 216.01
0.14 | 0.0043835 | 66.3 | 215.2 | 231.89
0.15 | 0.0045161 | 68.26 | 229.13 | 247.76
0.16 | 0.0046767 | 69.89 | 242.74 | 263.21
0.17 | 0.0048354 | 71.38 | 256.22 | 278.78
0.18 | 0.0049944 | 72.69 | 269.01 | 293.87
0.19 | 0.0051478 | 74.02 | 281.91 | 308.88
0.2 | 0.0053193 | 75.25 | 294.36 | 323.47
0.21 | 0.0054883 | 76.34 | 306.53 | 338.04
0.22 | 0.0056253 | 77.5 | 318.12 | 352.41
0.23 | 0.005754 | 78.42 | 329.7 | 366.26
0.24 | 0.005952 | 79.64 | 340.62 | 380.01
0.25 | 0.006166 | 80.85 | 351.21 | 393.52
0.26 | 0.006336 | 81.97 | 361.64 | 406.47
0.27 | 0.006547 | 83.39 | 371.54 | 419.76
0.28 | 0.006732 | 84.54 | 381 | 432.37
0.29 | 0.006937 | 85.84 | 390.13 | 444.78
0.3 | 0.007156 | 87.17 | 398.93 | 456.85
0.31 | 0.007384 | 88.42 | 407.61 | 468.81
0.32 | 0.007605 | 89.59 | 415.54 | 480.44
0.33 | 0.007807 | 90.76 | 423.39 | 491.82
0.34 | 0.008052 | 92.02 | 430.88 | 502.69
0.35 | 0.008279 | 93.16 | 437.95 | 513.42
0.36 | 0.008552 | 94.36 | 444.84 | 524.13
0.37 | 0.008777 | 95.37 | 451.32 | 534.16
0.38 | 0.009016 | 96.57 | 457.51 | 543.9
0.39 | 0.009288 | 97.67 | 463.44 | 553.44
0.4 | 0.009516 | 98.75 | 469.14 | 562.72
0.41 | 0.009822 | 99.92 | 474.58 | 571.5
0.42 | 0.010096 | 100.86 | 479.81 | 580.2
0.43 | 0.010413 | 102.06 | 484.91 | 588.5
0.44 | 0.010701 | 103.15 | 489.66 | 596.8
0.45 | 0.011053 | 104.26 | 494.31 | 604.2
0.46 | 0.011363 | 105.41 | 498.86 | 611.8
0.47 | 0.011747 | 106.45 | 503.23 | 618.6
0.48 | 0.0121 | 107.61 | 507.5 | 625.9
0.49 | 0.012492 | 108.74 | 511.56 | 632.3
0.5 | 0.012955 | 110.02 | 515.53 | 638.3
0.51 | 0.01336 | 110.98 | 519.4 | 644.1
0.52 | 0.013899 | 112.22 | 523.21 | 650.1
0.53 | 0.014392 | 113.41 | 526.81 | 655.4
0.54 | 0.01491 | 114.65 | 530.29 | 660.5
0.55 | 0.015405 | 115.83 | 533.81 | 665.3
0.56 | 0.016019 | 116.99 | 537.13 | 670.1
0.57 | 0.016632 | 118.27 | 540.35 | 674.4
0.58 | 0.017189 | 119.6 | 543.51 | 678.6
0.59 | 0.017822 | 120.88 | 546.44 | 682.4
0.6 | 0.018501 | 122.21 | 549.47 | 686.2
0.61 | 0.019216 | 123.38 | 552.3 | 689.6
0.62 | 0.019875 | 124.74 | 555.07 | 693
0.63 | 0.02059 | 126.05 | 557.75 | 696.2
0.64 | 0.021428 | 127.39 | 560.3 | 699
0.65 | 0.022241 | 128.73 | 562.88 | 701.4
0.66 | 0.023013 | 130.01 | 565.22 | 704.1
0.67 | 0.023811 | 131.38 | 567.55 | 706.4
0.68 | 0.0247 | 132.74 | 569.83 | 708.5
0.69 | 0.025492 | 134.11 | 571.8 | 710.5
0.7 | 0.02638 | 135.32 | 573.7 | 712
0.71 | 0.027278 | 136.75 | 575.7 | 713.8
0.72 | 0.028341 | 138.15 | 577.8 | 715.4
0.73 | 0.029206 | 139.45 | 579.6 | 716.9
0.74 | 0.030092 | 140.9 | 581.4 | 718
0.75 | 0.030992 | 142.02 | 583 | 719.4
0.76 | 0.032199 | 143.51 | 584.8 | 720.4
0.77 | 0.033104 | 144.94 | 586.6 | 721.7
0.78 | 0.034243 | 146.21 | 588 | 722.4
0.79 | 0.035394 | 147.69 | 589.4 | 723.4
0.8 | 0.036221 | 148.93 | 591 | 724
0.81 | 0.037513 | 150.44 | 592.4 | 725.1
0.82 | 0.038567 | 151.8 | 593.8 | 725.7
0.83 | 0.039995 | 153.34 | 595 | 726.5
0.84 | 0.040978 | 154.61 | 596.2 | 726.9
0.85 | 0.042217 | 156.03 | 597.4 | 727.7
0.86 | 0.043424 | 157.57 | 599 | 728.1
0.87 | 0.044668 | 158.99 | 599.9 | 728.7
0.88 | 0.045938 | 160.48 | 601.2 | 729.1
0.89 | 0.04738 | 161.77 | 602.2 | 729.7
0.9 | 0.048721 | 163.37 | 603.5 | 730.1
0.91 | 0.049937 | 164.85 | 604.6 | 730.4
0.92 | 0.051294 | 166.35 | 605.5 | 730.9
0.93 | 0.052604 | 167.94 | 606.9 | 731.3
0.94 | 0.054231 | 169.23 | 607.6 | 731.7
0.95 | 0.055459 | 170.81 | 608.7 | 732.1
0.96 | 0.05721 | 172.33 | 610.1 | 732.3
0.97 | 0.05804 | 173.8 | 610.8 | 732.7
0.98 | 0.06004 | 175.33 | 612.2 | 733
0.99 | 0.06157 | 176.72 | 613 | 733.3
1 | 0.06335 | 178.35 | 614 | 733.5