## I-V Characteristic (mA-mm)
VDS (V) | VGS = -0.300 V | VGS = 0.100 V | VGS = 0.500 V | VGS = 0.900 V
0 | -4.6527e-05 | -0.5291 | -0.8974 | -4.9431
0.01 | 0.0009418 | 7.646 | 15.326 | 12.603
0.02 | 0.0016722 | 15.458 | 31.411 | 30.114
0.03 | 0.0022268 | 22.558 | 47.546 | 47.484
0.04 | 0.0026592 | 29.18 | 63.66 | 64.99
0.05 | 0.0029964 | 35.151 | 79.46 | 82.02
0.06 | 0.0032767 | 40.626 | 95.17 | 99.34
0.07 | 0.003511 | 45.613 | 111.4 | 116.41
0.08 | 0.0037161 | 49.956 | 126.41 | 133.35
0.09 | 0.0039037 | 53.836 | 141.6 | 150.19
0.1 | 0.0040625 | 57.16 | 156.95 | 166.78
0.11 | 0.0042482 | 60.25 | 171.77 | 183.26
0.12 | 0.0044086 | 63.04 | 186.54 | 199.67
0.13 | 0.0045667 | 65.4 | 200.94 | 216.17
0.14 | 0.0047225 | 67.47 | 215.11 | 231.73
0.15 | 0.0048802 | 69.42 | 229.01 | 247.58
0.16 | 0.0050561 | 71.07 | 242.78 | 263.21
0.17 | 0.0052105 | 72.6 | 256.18 | 278.34
0.18 | 0.0053816 | 74.01 | 269.12 | 293.69
0.19 | 0.0055609 | 75.25 | 281.95 | 308.61
0.2 | 0.005683 | 76.51 | 294.47 | 323.35
0.21 | 0.005876 | 77.56 | 306.7 | 337.69
0.22 | 0.00609 | 78.72 | 318.23 | 351.85
0.23 | 0.006282 | 79.78 | 329.68 | 366.08
0.24 | 0.006488 | 80.93 | 340.8 | 379.61
0.25 | 0.006691 | 82.18 | 351.26 | 392.97
0.26 | 0.00689 | 83.34 | 361.67 | 406.26
0.27 | 0.007094 | 84.69 | 371.66 | 419.48
0.28 | 0.007288 | 85.85 | 381.18 | 431.88
0.29 | 0.007552 | 87.29 | 390.31 | 444.36
0.3 | 0.007765 | 88.57 | 399.19 | 456.55
0.31 | 0.008006 | 89.85 | 407.88 | 468.24
0.32 | 0.008213 | 91.2 | 415.82 | 480.03
0.33 | 0.008467 | 92.26 | 423.73 | 491.29
0.34 | 0.008704 | 93.53 | 431.23 | 502.34
0.35 | 0.008968 | 94.64 | 438.44 | 512.92
0.36 | 0.009223 | 95.81 | 445.19 | 523.31
0.37 | 0.009506 | 96.95 | 451.75 | 533.61
0.38 | 0.009791 | 98.07 | 457.97 | 543.42
0.39 | 0.010012 | 99.22 | 463.89 | 552.83
0.4 | 0.01034 | 100.34 | 469.65 | 562.13
0.41 | 0.010646 | 101.42 | 475.11 | 570.9
0.42 | 0.010992 | 102.5 | 480.31 | 579.6
0.43 | 0.011265 | 103.65 | 485.41 | 587.8
0.44 | 0.011616 | 104.79 | 490.3 | 596.2
0.45 | 0.011947 | 105.78 | 494.88 | 603.6
0.46 | 0.012285 | 107.05 | 499.44 | 611
0.47 | 0.012683 | 107.96 | 503.8 | 618.2
0.48 | 0.013121 | 109.23 | 508.12 | 624.9
0.49 | 0.013532 | 110.34 | 512.17 | 631.4
0.5 | 0.013959 | 111.5 | 516.2 | 637.7
0.51 | 0.014512 | 112.74 | 520.06 | 643.5
0.52 | 0.015013 | 113.8 | 523.91 | 649.5
0.53 | 0.0156 | 115.08 | 527.46 | 654.9
0.54 | 0.01614 | 116.27 | 531.01 | 659.7
0.55 | 0.016686 | 117.55 | 534.45 | 664.9
0.56 | 0.017334 | 118.75 | 537.86 | 669.5
0.57 | 0.017967 | 120.03 | 541.01 | 674.1
0.58 | 0.018648 | 121.3 | 544.22 | 677.9
0.59 | 0.019406 | 122.54 | 547.2 | 681.8
0.6 | 0.020185 | 123.91 | 550.27 | 685.6
0.61 | 0.020848 | 125.07 | 553.06 | 689.2
0.62 | 0.021691 | 126.51 | 555.87 | 692.6
0.63 | 0.022376 | 127.85 | 558.46 | 695.8
0.64 | 0.023294 | 129.21 | 561.14 | 698.4
0.65 | 0.024185 | 130.64 | 563.65 | 701.2
0.66 | 0.02503 | 131.74 | 566.04 | 703.6
0.67 | 0.025908 | 133.21 | 568.37 | 706
0.68 | 0.02681 | 134.53 | 570.3 | 708
0.69 | 0.027766 | 135.91 | 572.6 | 710
0.7 | 0.028831 | 137.26 | 574.8 | 712.1
0.71 | 0.029766 | 138.63 | 576.6 | 713.7
0.72 | 0.030581 | 139.99 | 578.6 | 715.3
0.73 | 0.03178 | 141.32 | 580.5 | 716.5
0.74 | 0.032758 | 142.77 | 582.3 | 718
0.75 | 0.033928 | 143.92 | 584.2 | 719.2
0.76 | 0.03502 | 145.47 | 586 | 720.4
0.77 | 0.036044 | 146.84 | 587.6 | 721.7
0.78 | 0.037201 | 148.13 | 588.7 | 722.4
0.79 | 0.03823 | 149.69 | 590.6 | 723.6
0.8 | 0.039578 | 150.81 | 591.8 | 724
0.81 | 0.040769 | 152.34 | 593.3 | 724.9
0.82 | 0.042176 | 153.78 | 594.3 | 725.8
0.83 | 0.043185 | 155.21 | 595.8 | 726.5
0.84 | 0.044504 | 156.68 | 597.6 | 727.1
0.85 | 0.045854 | 157.95 | 598.3 | 727.9
0.86 | 0.047125 | 159.43 | 599.8 | 728.3
0.87 | 0.048512 | 160.95 | 601.1 | 728.7
0.88 | 0.050029 | 162.38 | 602.2 | 729.2
0.89 | 0.05138 | 163.79 | 603.2 | 729.7
0.9 | 0.052648 | 165.29 | 604.2 | 730.3
0.91 | 0.054367 | 166.78 | 605.5 | 730.7
0.92 | 0.05564 | 168.28 | 606.7 | 731.1
0.93 | 0.05721 | 169.86 | 607.8 | 731.5
0.94 | 0.05904 | 171.15 | 608.8 | 731.9
0.95 | 0.06063 | 172.76 | 610.1 | 732.5
0.96 | 0.06184 | 174.29 | 611 | 732.9
0.97 | 0.06343 | 175.79 | 612.2 | 733.1
0.98 | 0.06511 | 177.37 | 613.5 | 733.5
0.99 | 0.06679 | 178.74 | 613.9 | 734.1
1 | 0.06878 | 180.36 | 615 | 734.3