## I-V Characteristic (mA-mm)
VDS (V) | VGS = -0.300 V | VGS = 0.100 V | VGS = 0.500 V | VGS = 0.900 V
0 | -2.7697e-05 | -0.5531 | -0.9007 | -5.1883
0.01 | 0.0008208 | 7.74 | 15.372 | 12.544
0.02 | 0.0014438 | 15.225 | 31.577 | 29.908
0.03 | 0.0019198 | 22.227 | 47.762 | 47.673
0.04 | 0.0022796 | 28.762 | 63.96 | 64.96
0.05 | 0.0025671 | 34.607 | 79.87 | 82.7
0.06 | 0.0027977 | 39.972 | 95.49 | 99.64
0.07 | 0.0029946 | 44.784 | 111.78 | 116.92
0.08 | 0.0031641 | 49.05 | 127.05 | 133.96
0.09 | 0.003314 | 52.853 | 142.22 | 150.63
0.1 | 0.003458 | 56.184 | 157.49 | 167.6
0.11 | 0.0035823 | 58.86 | 172.52 | 184.23
0.12 | 0.0037255 | 61.52 | 187.41 | 200.61
0.13 | 0.0038527 | 63.83 | 201.69 | 216.73
0.14 | 0.0039809 | 65.98 | 215.99 | 233.08
0.15 | 0.0041175 | 67.78 | 230.06 | 248.98
0.16 | 0.0042572 | 69.38 | 243.77 | 264.52
0.17 | 0.0043979 | 70.85 | 257.1 | 279.98
0.18 | 0.0045196 | 72.21 | 270.21 | 295.16
0.19 | 0.0046661 | 73.41 | 283.11 | 310.6
0.2 | 0.004811 | 74.54 | 295.49 | 325.14
0.21 | 0.0049451 | 75.68 | 307.82 | 339.73
0.22 | 0.0051199 | 76.64 | 319.52 | 354.06
0.23 | 0.0052779 | 77.78 | 330.9 | 368.06
0.24 | 0.0054534 | 78.88 | 342.03 | 382.14
0.25 | 0.0056013 | 79.99 | 352.65 | 395.61
0.26 | 0.005696 | 81.25 | 363.08 | 408.85
0.27 | 0.005891 | 82.34 | 372.94 | 421.98
0.28 | 0.006082 | 83.74 | 382.56 | 434.9
0.29 | 0.006266 | 84.91 | 391.79 | 447.42
0.3 | 0.006452 | 86.23 | 400.61 | 459.61
0.31 | 0.006646 | 87.53 | 409.2 | 471.74
0.32 | 0.006818 | 88.65 | 417.32 | 483.39
0.33 | 0.007039 | 89.85 | 425.21 | 495.01
0.34 | 0.007232 | 90.96 | 432.65 | 505.93
0.35 | 0.007454 | 92.2 | 439.83 | 516.79
0.36 | 0.007641 | 93.2 | 446.71 | 527.43
0.37 | 0.007875 | 94.42 | 453.25 | 537.52
0.38 | 0.008092 | 95.43 | 459.48 | 547.62
0.39 | 0.008319 | 96.59 | 465.37 | 557.15
0.4 | 0.008565 | 97.74 | 471.22 | 566.56
0.41 | 0.008819 | 98.63 | 476.64 | 575.4
0.42 | 0.009088 | 99.83 | 481.83 | 584.2
0.43 | 0.009307 | 100.94 | 486.88 | 592.8
0.44 | 0.009609 | 101.97 | 491.8 | 600.7
0.45 | 0.00988 | 103.15 | 496.48 | 608.6
0.46 | 0.010202 | 104.11 | 500.97 | 616
0.47 | 0.010506 | 105.29 | 505.3 | 623.2
0.48 | 0.010846 | 106.35 | 509.65 | 630
0.49 | 0.011203 | 107.49 | 513.72 | 636.7
0.5 | 0.011548 | 108.6 | 517.71 | 642.9
0.51 | 0.012002 | 109.73 | 521.54 | 649.1
0.52 | 0.012413 | 110.92 | 525.34 | 654.7
0.53 | 0.012835 | 112.11 | 529.05 | 660.1
0.54 | 0.013244 | 113.28 | 532.45 | 665.3
0.55 | 0.013795 | 114.37 | 535.89 | 670.4
0.56 | 0.014256 | 115.68 | 539.32 | 674.8
0.57 | 0.01483 | 116.95 | 542.55 | 679.5
0.58 | 0.015319 | 118.15 | 545.74 | 683.6
0.59 | 0.015927 | 119.46 | 548.69 | 687.6
0.6 | 0.016496 | 120.62 | 551.65 | 691.4
0.61 | 0.017125 | 121.98 | 554.55 | 694.8
0.62 | 0.017814 | 123.28 | 557.28 | 698
0.63 | 0.018457 | 124.59 | 559.93 | 701.1
0.64 | 0.019161 | 125.93 | 562.52 | 704.1
0.65 | 0.019806 | 127.22 | 565.06 | 706.6
0.66 | 0.020548 | 128.57 | 567.42 | 709.3
0.67 | 0.021213 | 129.85 | 569.81 | 711.3
0.68 | 0.021969 | 131.2 | 571.9 | 713.6
0.69 | 0.02279 | 132.41 | 574.1 | 715.7
0.7 | 0.023572 | 133.88 | 575.8 | 717
0.71 | 0.024401 | 135.16 | 577.8 | 718.8
0.72 | 0.025113 | 136.55 | 580 | 720.4
0.73 | 0.026015 | 137.97 | 581.8 | 721.8
0.74 | 0.026829 | 139.08 | 583.4 | 722.9
0.75 | 0.027901 | 140.47 | 585.2 | 724.2
0.76 | 0.028645 | 141.92 | 587 | 725.3
0.77 | 0.029579 | 143.24 | 588.5 | 726.3
0.78 | 0.030547 | 144.58 | 590.4 | 727.1
0.79 | 0.031466 | 145.91 | 591.6 | 727.9
0.8 | 0.032478 | 147.3 | 593 | 728.7
0.81 | 0.03342 | 148.71 | 594.4 | 729.5
0.82 | 0.034512 | 150.14 | 595.7 | 730.3
0.83 | 0.035396 | 151.38 | 597.2 | 731.1
0.84 | 0.036599 | 152.84 | 598.2 | 731.5
0.85 | 0.037514 | 154.25 | 599.6 | 732.2
0.86 | 0.038685 | 155.7 | 600.7 | 732.3
0.87 | 0.039863 | 157.19 | 601.9 | 733.1
0.88 | 0.040896 | 158.47 | 603.1 | 733.5
0.89 | 0.042054 | 160 | 604.2 | 733.9
0.9 | 0.043237 | 161.44 | 605.5 | 734.5
0.91 | 0.044578 | 162.95 | 606.7 | 734.9
0.92 | 0.045749 | 164.47 | 607.6 | 735.1
0.93 | 0.047135 | 165.78 | 608.6 | 735.3
0.94 | 0.048166 | 167.34 | 609.8 | 736.1
0.95 | 0.049399 | 168.78 | 610.9 | 736.2
0.96 | 0.050785 | 170.39 | 611.9 | 736.5
0.97 | 0.052146 | 171.77 | 613 | 737
0.98 | 0.053682 | 173.33 | 613.8 | 737.1
0.99 | 0.054656 | 174.83 | 615 | 737.5
1 | 0.056234 | 176.29 | 616.2 | 737.7