## I-V Characteristic (mA-mm)
VDS (V) | VGS = -0.300 V | VGS = 0.100 V | VGS = 0.500 V | VGS = 0.900 V
0 | -3.5287e-05 | -0.5393 | -1.1337 | -5.1274
0.01 | 0.0008418 | 7.617 | 15.367 | 12.543
0.02 | 0.0014879 | 15.261 | 31.519 | 29.92
0.03 | 0.0019782 | 22.299 | 47.657 | 47.631
0.04 | 0.0023607 | 28.849 | 63.82 | 64.88
0.05 | 0.0026539 | 34.71 | 79.64 | 82.62
0.06 | 0.0028963 | 40.067 | 95.63 | 99.55
0.07 | 0.003095 | 44.956 | 111.52 | 116.68
0.08 | 0.0032728 | 49.225 | 126.81 | 133.8
0.09 | 0.0034333 | 52.978 | 142.23 | 150.62
0.1 | 0.0035743 | 56.346 | 157.45 | 167.28
0.11 | 0.0037234 | 59.08 | 172.25 | 183.95
0.12 | 0.0038487 | 61.75 | 187.27 | 200.42
0.13 | 0.0039793 | 64.08 | 201.72 | 216.57
0.14 | 0.004132 | 66.11 | 215.74 | 232.68
0.15 | 0.0042657 | 68.02 | 229.81 | 248.57
0.16 | 0.0044118 | 69.63 | 243.4 | 264.28
0.17 | 0.004536 | 71.19 | 257.04 | 279.52
0.18 | 0.0046899 | 72.54 | 269.76 | 294.57
0.19 | 0.0048322 | 73.66 | 282.65 | 310.13
0.2 | 0.0049851 | 74.93 | 295.25 | 324.63
0.21 | 0.0051505 | 75.94 | 307.36 | 339.08
0.22 | 0.0052972 | 77.04 | 319.03 | 353.46
0.23 | 0.0054564 | 78.08 | 330.54 | 367.46
0.24 | 0.0056276 | 79.25 | 341.68 | 381.37
0.25 | 0.005718 | 80.36 | 352.22 | 394.84
0.26 | 0.005919 | 81.54 | 362.61 | 408.19
0.27 | 0.006092 | 82.82 | 372.62 | 421.13
0.28 | 0.006295 | 83.99 | 382.18 | 433.98
0.29 | 0.006491 | 85.31 | 391.29 | 446.55
0.3 | 0.006683 | 86.65 | 400.11 | 458.72
0.31 | 0.00686 | 87.89 | 408.89 | 470.62
0.32 | 0.007079 | 89.19 | 416.8 | 482.3
0.33 | 0.007276 | 90.18 | 424.66 | 494.05
0.34 | 0.007507 | 91.48 | 432.18 | 504.87
0.35 | 0.007731 | 92.62 | 439.4 | 515.58
0.36 | 0.007939 | 93.75 | 446.25 | 526.23
0.37 | 0.008171 | 94.85 | 452.7 | 536.4
0.38 | 0.008382 | 95.87 | 458.92 | 546.42
0.39 | 0.008614 | 97.02 | 464.92 | 555.83
0.4 | 0.008872 | 98.17 | 470.68 | 565.22
0.41 | 0.009138 | 99.19 | 476.05 | 574.1
0.42 | 0.009372 | 100.22 | 481.3 | 582.9
0.43 | 0.009656 | 101.31 | 486.38 | 591.2
0.44 | 0.009941 | 102.42 | 491.25 | 599.4
0.45 | 0.010236 | 103.55 | 495.84 | 607.1
0.46 | 0.010509 | 104.7 | 500.38 | 614.7
0.47 | 0.010861 | 105.71 | 504.78 | 621.8
0.48 | 0.011211 | 106.85 | 509.01 | 628.5
0.49 | 0.011542 | 107.95 | 513.08 | 635.5
0.5 | 0.011997 | 109.15 | 517.04 | 641.5
0.51 | 0.012383 | 110.25 | 520.89 | 647.5
0.52 | 0.012857 | 111.42 | 524.65 | 653.3
0.53 | 0.013194 | 112.64 | 528.25 | 658.7
0.54 | 0.013735 | 113.76 | 531.76 | 664.2
0.55 | 0.014263 | 115.01 | 535.19 | 669
0.56 | 0.014769 | 116.15 | 538.6 | 673.7
0.57 | 0.015284 | 117.47 | 541.76 | 677.8
0.58 | 0.015939 | 118.71 | 544.88 | 682.2
0.59 | 0.016515 | 119.95 | 547.83 | 686.2
0.6 | 0.017019 | 121.24 | 550.89 | 690.2
0.61 | 0.017702 | 122.39 | 553.69 | 693.2
0.62 | 0.018406 | 123.77 | 556.48 | 696.4
0.63 | 0.019088 | 125.11 | 559.12 | 699.7
0.64 | 0.019763 | 126.4 | 561.67 | 702.6
0.65 | 0.020512 | 127.79 | 564.22 | 705.2
0.66 | 0.021255 | 128.97 | 566.62 | 707.7
0.67 | 0.021881 | 130.38 | 568.93 | 710
0.68 | 0.022764 | 131.68 | 570.9 | 712.2
0.69 | 0.023497 | 133.06 | 573.1 | 714.3
0.7 | 0.024392 | 134.29 | 575 | 716
0.71 | 0.025078 | 135.69 | 577 | 717.6
0.72 | 0.026009 | 136.98 | 579 | 719.2
0.73 | 0.026905 | 138.4 | 581 | 720.6
0.74 | 0.027783 | 139.75 | 582.8 | 722
0.75 | 0.028663 | 140.9 | 584.6 | 722.9
0.76 | 0.029567 | 142.42 | 586.2 | 724.2
0.77 | 0.03043 | 143.74 | 587.8 | 725.1
0.78 | 0.031356 | 145.1 | 589.4 | 726
0.79 | 0.032402 | 146.59 | 590.8 | 727.1
0.8 | 0.033403 | 147.83 | 592.4 | 728.1
0.81 | 0.034613 | 149.22 | 593.6 | 728.7
0.82 | 0.035523 | 150.65 | 595 | 729.5
0.83 | 0.036432 | 152.02 | 596.2 | 729.9
0.84 | 0.037695 | 153.41 | 597.6 | 730.6
0.85 | 0.038641 | 154.76 | 599 | 731.3
0.86 | 0.039814 | 156.26 | 600.1 | 731.5
0.87 | 0.040945 | 157.67 | 601.1 | 732.2
0.88 | 0.042177 | 159.12 | 602.4 | 732.4
0.89 | 0.043066 | 160.47 | 603.5 | 733.1
0.9 | 0.044536 | 161.98 | 604.6 | 733.5
0.91 | 0.045717 | 163.52 | 605.8 | 733.9
0.92 | 0.047033 | 164.95 | 607 | 734.5
0.93 | 0.048272 | 166.38 | 607.9 | 734.7
0.94 | 0.049612 | 167.75 | 609 | 735.1
0.95 | 0.051024 | 169.36 | 610.3 | 735.4
0.96 | 0.052002 | 170.88 | 611.1 | 735.6
0.97 | 0.053482 | 172.37 | 612.3 | 736.3
0.98 | 0.054969 | 173.89 | 613.5 | 736.5
0.99 | 0.056348 | 175.19 | 614.4 | 736.7
1 | 0.0579 | 176.76 | 615.4 | 737.3