## I-V Characteristic (mA-mm)
VDS (V) | VGS = -0.300 V | VGS = 0.100 V | VGS = 0.500 V | VGS = 0.900 V
0 | -3.6349e-05 | -0.51839 | -1.146 | -5.133
0.01 | 0.0008497 | 7.628 | 15.39 | 12.552
0.02 | 0.0015007 | 15.302 | 31.621 | 30.021
0.03 | 0.0019935 | 22.347 | 47.744 | 47.848
0.04 | 0.0023762 | 28.875 | 63.99 | 65.22
0.05 | 0.0026738 | 34.819 | 79.95 | 82.71
0.06 | 0.0029208 | 40.213 | 95.67 | 99.83
0.07 | 0.0031217 | 45.032 | 111.67 | 117.09
0.08 | 0.0033052 | 49.347 | 127.17 | 134.05
0.09 | 0.0034697 | 53.159 | 142.51 | 150.72
0.1 | 0.0036095 | 56.541 | 157.56 | 167.85
0.11 | 0.0037609 | 59.26 | 172.81 | 184.41
0.12 | 0.0038936 | 61.91 | 187.73 | 200.7
0.13 | 0.0040315 | 64.31 | 202.03 | 217.03
0.14 | 0.004179 | 66.39 | 216.2 | 233.06
0.15 | 0.0043154 | 68.29 | 230.38 | 249.13
0.16 | 0.0044709 | 69.91 | 243.9 | 264.62
0.17 | 0.0046057 | 71.43 | 257.44 | 280.06
0.18 | 0.0047448 | 72.7 | 270.48 | 295.35
0.19 | 0.0049096 | 74.05 | 283.43 | 310.58
0.2 | 0.0050357 | 75.21 | 295.83 | 325.3
0.21 | 0.0052116 | 76.3 | 308.06 | 339.9
0.22 | 0.0053657 | 77.46 | 319.84 | 354.12
0.23 | 0.0055392 | 78.48 | 331.29 | 368.21
0.24 | 0.0056984 | 79.61 | 342.33 | 382.29
0.25 | 0.005782 | 80.77 | 353.05 | 395.74
0.26 | 0.005972 | 81.98 | 363.48 | 408.92
0.27 | 0.00617 | 83.15 | 373.37 | 422.16
0.28 | 0.006375 | 84.51 | 383.01 | 434.84
0.29 | 0.006556 | 85.81 | 392.24 | 447.48
0.3 | 0.006753 | 87.05 | 400.96 | 459.57
0.31 | 0.006938 | 88.41 | 409.67 | 471.7
0.32 | 0.007164 | 89.46 | 417.76 | 483.32
0.33 | 0.007371 | 90.77 | 425.65 | 494.87
0.34 | 0.007597 | 91.96 | 433.1 | 505.9
0.35 | 0.007798 | 93.12 | 440.22 | 516.74
0.36 | 0.008033 | 94.28 | 447.19 | 527.33
0.37 | 0.008249 | 95.27 | 453.72 | 537.56
0.38 | 0.00849 | 96.48 | 459.92 | 547.51
0.39 | 0.008735 | 97.58 | 465.85 | 557.11
0.4 | 0.008988 | 98.59 | 471.66 | 566.44
0.41 | 0.009247 | 99.68 | 477.12 | 575
0.42 | 0.009471 | 100.8 | 482.32 | 584
0.43 | 0.009795 | 101.84 | 487.41 | 592.3
0.44 | 0.01009 | 102.95 | 492.26 | 600.4
0.45 | 0.010411 | 104.07 | 496.93 | 608.3
0.46 | 0.010678 | 105.12 | 501.38 | 615.9
0.47 | 0.010996 | 106.25 | 505.74 | 622.7
0.48 | 0.011358 | 107.38 | 509.98 | 629.7
0.49 | 0.011691 | 108.46 | 514.13 | 636.1
0.5 | 0.012113 | 109.73 | 517.96 | 642.5
0.51 | 0.012527 | 110.66 | 521.82 | 648.5
0.52 | 0.012999 | 111.96 | 525.61 | 654.2
0.53 | 0.013388 | 113.17 | 529.25 | 659.8
0.54 | 0.013915 | 114.3 | 532.7 | 664.9
0.55 | 0.014467 | 115.47 | 536.15 | 669.9
0.56 | 0.015052 | 116.68 | 539.46 | 674.4
0.57 | 0.015588 | 117.95 | 542.73 | 678.8
0.58 | 0.016142 | 119.19 | 545.8 | 683.2
0.59 | 0.016716 | 120.5 | 548.74 | 687.2
0.6 | 0.01732 | 121.64 | 551.76 | 690.8
0.61 | 0.018026 | 122.94 | 554.6 | 694.1
0.62 | 0.018671 | 124.3 | 557.36 | 698
0.63 | 0.01939 | 125.51 | 560.04 | 700.5
0.64 | 0.020063 | 126.89 | 562.53 | 703.5
0.65 | 0.020777 | 128.06 | 565.08 | 706.4
0.66 | 0.021532 | 129.41 | 567.48 | 708.6
0.67 | 0.022278 | 130.8 | 569.77 | 711.2
0.68 | 0.02314 | 132.12 | 572 | 713
0.69 | 0.023956 | 133.49 | 574.1 | 715.2
0.7 | 0.024768 | 134.7 | 576 | 716.8
0.71 | 0.025489 | 136.07 | 578.2 | 718.5
0.72 | 0.026554 | 137.45 | 580 | 720.2
0.73 | 0.027378 | 138.76 | 581.8 | 721.3
0.74 | 0.028297 | 139.99 | 583.4 | 722.6
0.75 | 0.029125 | 141.38 | 585.3 | 724
0.76 | 0.030202 | 142.76 | 587.2 | 725.1
0.77 | 0.031077 | 144.18 | 588.5 | 725.9
0.78 | 0.031934 | 145.51 | 590.1 | 726.9
0.79 | 0.0329 | 146.69 | 591.4 | 727.9
0.8 | 0.034021 | 148.21 | 593 | 728.7
0.81 | 0.035054 | 149.57 | 594.2 | 729.2
0.82 | 0.035968 | 150.97 | 595.6 | 729.9
0.83 | 0.037252 | 152.44 | 597 | 730.7
0.84 | 0.038284 | 153.68 | 598.6 | 731.3
0.85 | 0.039655 | 155.21 | 599.5 | 731.9
0.86 | 0.040492 | 156.55 | 600.6 | 732.5
0.87 | 0.041752 | 158.05 | 602 | 732.9
0.88 | 0.042914 | 159.44 | 603 | 733.3
0.89 | 0.044014 | 160.85 | 604.2 | 733.8
0.9 | 0.045329 | 162.31 | 605.4 | 734.3
0.91 | 0.0466 | 163.84 | 606.6 | 734.9
0.92 | 0.047928 | 165.41 | 607.4 | 735.1
0.93 | 0.048941 | 166.68 | 608.6 | 735.4
0.94 | 0.050496 | 168.26 | 609.8 | 735.7
0.95 | 0.051821 | 169.78 | 610.8 | 736.3
0.96 | 0.053113 | 171.24 | 611.9 | 736.3
0.97 | 0.054494 | 172.77 | 613 | 736.7
0.98 | 0.055871 | 174.17 | 614 | 737.3
0.99 | 0.05746 | 175.71 | 614.8 | 737.5
1 | 0.0587 | 177.2 | 615.9 | 737.7