## I-V Characteristic (mA-mm)
VDS (V) | VGS = -0.300 V | VGS = 0.100 V | VGS = 0.500 V | VGS = 0.900 V
0 | -3.5862e-05 | -0.542 | -1.1629 | -5.243
0.01 | 0.000843 | 7.617 | 15.403 | 12.591
0.02 | 0.0014843 | 15.321 | 31.616 | 30.04
0.03 | 0.0019704 | 22.306 | 47.665 | 47.479
0.04 | 0.0023425 | 28.857 | 63.91 | 64.98
0.05 | 0.0026384 | 34.766 | 79.83 | 82.38
0.06 | 0.0028729 | 40.095 | 95.6 | 99.75
0.07 | 0.0030725 | 44.978 | 111.58 | 116.87
0.08 | 0.0032464 | 49.265 | 127.09 | 133.84
0.09 | 0.0033944 | 53.046 | 142.3 | 150.82
0.1 | 0.0035524 | 56.406 | 157.45 | 167.37
0.11 | 0.0036939 | 59.17 | 172.64 | 184.06
0.12 | 0.0038404 | 61.79 | 187.43 | 200.75
0.13 | 0.0039708 | 64.19 | 201.8 | 216.81
0.14 | 0.0041012 | 66.26 | 216.04 | 232.72
0.15 | 0.0042445 | 68.1 | 230.13 | 248.69
0.16 | 0.0043793 | 69.75 | 243.52 | 264.27
0.17 | 0.0045274 | 71.21 | 257.16 | 279.87
0.18 | 0.0046682 | 72.5 | 270.19 | 294.85
0.19 | 0.0048106 | 73.82 | 282.95 | 310.1
0.2 | 0.0049739 | 75.04 | 295.43 | 324.84
0.21 | 0.0051368 | 76.1 | 307.52 | 339.21
0.22 | 0.0053188 | 77.23 | 319.36 | 353.62
0.23 | 0.0054625 | 78.24 | 330.78 | 367.83
0.24 | 0.0056237 | 79.37 | 341.78 | 381.44
0.25 | 0.0057 | 80.5 | 352.5 | 394.94
0.26 | 0.005894 | 81.66 | 362.82 | 408.48
0.27 | 0.006076 | 82.97 | 372.74 | 421.38
0.28 | 0.006262 | 84.18 | 382.36 | 434.05
0.29 | 0.006441 | 85.52 | 391.54 | 446.6
0.3 | 0.006628 | 86.77 | 400.22 | 458.77
0.31 | 0.006837 | 88.03 | 408.85 | 470.85
0.32 | 0.007052 | 89.21 | 417 | 482.32
0.33 | 0.007265 | 90.44 | 424.85 | 493.77
0.34 | 0.007455 | 91.55 | 432.22 | 504.87
0.35 | 0.007695 | 92.69 | 439.31 | 515.43
0.36 | 0.007932 | 93.89 | 446.24 | 526.11
0.37 | 0.008156 | 94.81 | 452.73 | 536.19
0.38 | 0.008374 | 95.97 | 458.88 | 546.13
0.39 | 0.008597 | 97.15 | 464.75 | 555.56
0.4 | 0.00886 | 98.2 | 470.54 | 564.96
0.41 | 0.009085 | 99.35 | 476.01 | 573.6
0.42 | 0.009338 | 100.32 | 481.13 | 582.4
0.43 | 0.009632 | 101.46 | 486.12 | 590.6
0.44 | 0.009915 | 102.45 | 490.98 | 599
0.45 | 0.010176 | 103.63 | 495.61 | 606.6
0.46 | 0.010543 | 104.62 | 499.96 | 613.8
0.47 | 0.010871 | 105.78 | 504.3 | 621
0.48 | 0.011215 | 106.89 | 508.52 | 627.7
0.49 | 0.011561 | 107.98 | 512.64 | 634.1
0.5 | 0.01195 | 109.13 | 516.45 | 640.5
0.51 | 0.012362 | 110.22 | 520.26 | 646.7
0.52 | 0.012748 | 111.42 | 523.98 | 652.2
0.53 | 0.013253 | 112.6 | 527.58 | 657.6
0.54 | 0.013739 | 113.73 | 531.11 | 662.9
0.55 | 0.014285 | 115.03 | 534.45 | 667.7
0.56 | 0.014751 | 115.99 | 537.78 | 672.5
0.57 | 0.015297 | 117.39 | 540.99 | 676.8
0.58 | 0.015902 | 118.55 | 544.08 | 680.8
0.59 | 0.016419 | 119.86 | 547.02 | 684.5
0.6 | 0.017102 | 121.1 | 549.97 | 688.4
0.61 | 0.017711 | 122.34 | 552.82 | 692
0.62 | 0.018385 | 123.59 | 555.54 | 695.2
0.63 | 0.019002 | 124.96 | 558.23 | 698.2
0.64 | 0.019783 | 126.17 | 560.67 | 701.2
0.65 | 0.020454 | 127.45 | 563.21 | 703.6
0.66 | 0.021221 | 128.72 | 565.62 | 706
0.67 | 0.021922 | 130.14 | 567.92 | 708.4
0.68 | 0.022748 | 131.4 | 570 | 710.5
0.69 | 0.023527 | 132.78 | 572.1 | 712.5
0.7 | 0.024301 | 133.89 | 574.4 | 714.2
0.71 | 0.025142 | 135.29 | 576 | 715.8
0.72 | 0.025992 | 136.63 | 578 | 717.5
0.73 | 0.026855 | 137.97 | 580 | 718.8
0.74 | 0.027658 | 139.35 | 581.8 | 720.1
0.75 | 0.028535 | 140.53 | 583.2 | 721.2
0.76 | 0.029466 | 142.02 | 585 | 722.1
0.77 | 0.030429 | 143.32 | 586.6 | 723.5
0.78 | 0.031445 | 144.71 | 588.2 | 724.3
0.79 | 0.032304 | 145.97 | 589.4 | 725.3
0.8 | 0.033385 | 147.33 | 590.9 | 725.9
0.81 | 0.034268 | 148.74 | 592.6 | 726.7
0.82 | 0.035266 | 150.1 | 594 | 727.7
0.83 | 0.036409 | 151.48 | 595.2 | 728.1
0.84 | 0.037658 | 152.69 | 596.5 | 728.7
0.85 | 0.038445 | 154.16 | 597.6 | 729.1
0.86 | 0.039726 | 155.71 | 598.8 | 729.7
0.87 | 0.040776 | 157.06 | 599.9 | 730.3
0.88 | 0.042063 | 158.59 | 601 | 730.9
0.89 | 0.043073 | 159.83 | 602.2 | 731.3
0.9 | 0.044398 | 161.34 | 603.5 | 731.5
0.91 | 0.045464 | 162.89 | 604.4 | 731.9
0.92 | 0.046587 | 164.35 | 605.5 | 732.3
0.93 | 0.048055 | 165.73 | 606.9 | 732.4
0.94 | 0.049384 | 167.14 | 607.8 | 733.1
0.95 | 0.050785 | 168.62 | 608.6 | 733.5
0.96 | 0.051832 | 170.06 | 609.8 | 733.8
0.97 | 0.053205 | 171.58 | 610.9 | 734.1
0.98 | 0.054762 | 172.92 | 612.1 | 734.5
0.99 | 0.055982 | 174.56 | 613.1 | 734.9
1 | 0.05726 | 175.96 | 614 | 734.9