## I-V Characteristic (mA-mm)
VDS (V) | VGS = -0.300 V | VGS = 0.100 V | VGS = 0.500 V | VGS = 0.900 V
0 | -2.9244e-05 | -0.519 | -0.9996 | -5.229
0.01 | 0.0008412 | 7.625 | 15.366 | 12.462
0.02 | 0.0014854 | 15.234 | 31.476 | 29.819
0.03 | 0.0019741 | 22.344 | 47.81 | 47.652
0.04 | 0.0023485 | 28.866 | 63.75 | 65.02
0.05 | 0.0026448 | 34.791 | 79.99 | 82.57
0.06 | 0.0028811 | 40.153 | 95.71 | 99.6
0.07 | 0.0030819 | 44.988 | 111.52 | 116.91
0.08 | 0.0032582 | 49.292 | 126.91 | 133.84
0.09 | 0.003425 | 53.112 | 142.34 | 150.42
0.1 | 0.0035787 | 56.476 | 157.56 | 167.57
0.11 | 0.003713 | 59.2 | 172.6 | 184.09
0.12 | 0.0038543 | 61.89 | 187.26 | 200.38
0.13 | 0.0039894 | 64.21 | 201.84 | 216.6
0.14 | 0.0041104 | 66.32 | 216.2 | 232.78
0.15 | 0.0042538 | 68.15 | 230.08 | 248.76
0.16 | 0.0043882 | 69.8 | 243.84 | 264.3
0.17 | 0.0045288 | 71.31 | 257.24 | 279.76
0.18 | 0.004677 | 72.61 | 270.1 | 294.97
0.19 | 0.0048358 | 73.89 | 283.35 | 310.22
0.2 | 0.0049871 | 75.02 | 295.69 | 324.91
0.21 | 0.0051265 | 76.19 | 307.72 | 339.48
0.22 | 0.00529 | 77.26 | 319.5 | 353.73
0.23 | 0.0054424 | 78.37 | 331.01 | 367.75
0.24 | 0.0056003 | 79.4 | 342.16 | 381.88
0.25 | 0.005669 | 80.55 | 352.71 | 395.27
0.26 | 0.005869 | 81.8 | 363.07 | 408.45
0.27 | 0.006053 | 83.06 | 373.14 | 421.73
0.28 | 0.006231 | 84.27 | 382.68 | 434.45
0.29 | 0.00644 | 85.45 | 391.91 | 446.94
0.3 | 0.006641 | 86.8 | 400.8 | 459.12
0.31 | 0.006853 | 88.05 | 409.31 | 471.17
0.32 | 0.007014 | 89.3 | 417.45 | 482.81
0.33 | 0.00725 | 90.54 | 425.44 | 494.37
0.34 | 0.007443 | 91.62 | 432.89 | 505.4
0.35 | 0.007667 | 92.78 | 439.99 | 516.16
0.36 | 0.007894 | 93.93 | 446.86 | 526.76
0.37 | 0.008108 | 95.06 | 453.45 | 536.84
0.38 | 0.008338 | 96.13 | 459.7 | 546.94
0.39 | 0.008548 | 97.19 | 465.59 | 556.44
0.4 | 0.008819 | 98.33 | 471.27 | 565.8
0.41 | 0.009068 | 99.39 | 476.78 | 574.8
0.42 | 0.009358 | 100.5 | 482 | 583.2
0.43 | 0.0096 | 101.42 | 487.02 | 591.7
0.44 | 0.009888 | 102.62 | 491.81 | 599.8
0.45 | 0.010177 | 103.71 | 496.46 | 607.6
0.46 | 0.010502 | 104.84 | 500.96 | 614.8
0.47 | 0.010824 | 105.89 | 505.24 | 621.8
0.48 | 0.011196 | 106.9 | 509.41 | 628.9
0.49 | 0.011535 | 108.09 | 513.48 | 635.3
0.5 | 0.011861 | 109.29 | 517.38 | 641.9
0.51 | 0.012307 | 110.3 | 521.24 | 647.7
0.52 | 0.012734 | 111.57 | 524.83 | 653.6
0.53 | 0.01325 | 112.6 | 528.5 | 658.9
0.54 | 0.013691 | 113.81 | 531.98 | 664.2
0.55 | 0.014194 | 115.02 | 535.38 | 669
0.56 | 0.014718 | 116.26 | 538.72 | 673.8
0.57 | 0.015248 | 117.37 | 541.83 | 677.9
0.58 | 0.015853 | 118.68 | 544.93 | 682.2
0.59 | 0.016449 | 119.87 | 548 | 686.2
0.6 | 0.017063 | 121.17 | 550.85 | 690.2
0.61 | 0.017631 | 122.48 | 553.69 | 693.2
0.62 | 0.018313 | 123.52 | 556.47 | 696.4
0.63 | 0.019008 | 124.88 | 559.12 | 699.7
0.64 | 0.019764 | 126.29 | 561.64 | 702.6
0.65 | 0.020381 | 127.49 | 564.19 | 705.2
0.66 | 0.021171 | 128.89 | 566.42 | 707.7
0.67 | 0.021908 | 130.09 | 568.78 | 710
0.68 | 0.022611 | 131.44 | 570.7 | 712.1
0.69 | 0.023475 | 132.74 | 573.2 | 713.8
0.7 | 0.024287 | 134.12 | 575 | 715.8
0.71 | 0.025089 | 135.36 | 577 | 717.2
0.72 | 0.025926 | 136.73 | 578.8 | 718.9
0.73 | 0.026732 | 138.01 | 580.6 | 720.4
0.74 | 0.027636 | 139.36 | 582.3 | 721.7
0.75 | 0.028561 | 140.7 | 584.4 | 722.8
0.76 | 0.029462 | 141.87 | 586 | 724
0.77 | 0.030331 | 143.31 | 587.4 | 724.9
0.78 | 0.031354 | 144.69 | 588.7 | 725.5
0.79 | 0.032172 | 145.97 | 590.6 | 726.7
0.8 | 0.033347 | 147.45 | 591.8 | 727.7
0.81 | 0.03436 | 148.72 | 593.6 | 728.3
0.82 | 0.035476 | 150.13 | 594.3 | 728.7
0.83 | 0.036384 | 151.52 | 595.8 | 729.7
0.84 | 0.037419 | 152.92 | 597.2 | 729.9
0.85 | 0.038585 | 154.36 | 598.3 | 730.9
0.86 | 0.039743 | 155.69 | 599.6 | 731.5
0.87 | 0.040874 | 157.16 | 600.8 | 731.6
0.88 | 0.041996 | 158.58 | 601.9 | 732.2
0.89 | 0.043172 | 160.04 | 603.1 | 732.4
0.9 | 0.044048 | 161.35 | 604.2 | 733.1
0.91 | 0.04561 | 162.9 | 605.4 | 733.5
0.92 | 0.046818 | 164.39 | 606.5 | 734.1
0.93 | 0.048114 | 165.81 | 607.4 | 734.1
0.94 | 0.049229 | 167.43 | 608.6 | 734.7
0.95 | 0.050575 | 168.69 | 609.6 | 734.9
0.96 | 0.052013 | 170.28 | 610.6 | 735.3
0.97 | 0.053192 | 171.79 | 611.8 | 735.5
0.98 | 0.054624 | 173.2 | 612.7 | 735.6
0.99 | 0.056138 | 174.77 | 613.8 | 736.3
1 | 0.05744 | 176.15 | 614.8 | 736.5