## I-V Characteristic (mA-mm)
VDS (V) | VGS = -0.300 V | VGS = 0.100 V | VGS = 0.500 V | VGS = 0.900 V
0 | -3.1421e-05 | -0.5925 | -0.8128 | -5.089
0.01 | 0.0008424 | 7.724 | 15.305 | 12.548
0.02 | 0.0014907 | 15.289 | 31.524 | 30.04
0.03 | 0.0019807 | 22.33 | 47.67 | 47.561
0.04 | 0.002355 | 28.925 | 64.01 | 65.12
0.05 | 0.0026479 | 34.913 | 79.79 | 82.3
0.06 | 0.002892 | 40.275 | 95.52 | 99.71
0.07 | 0.0030885 | 45.13 | 111.62 | 116.85
0.08 | 0.0032728 | 49.44 | 126.91 | 133.83
0.09 | 0.0034313 | 53.263 | 142.18 | 150.62
0.1 | 0.0035733 | 56.61 | 157.45 | 167.18
0.11 | 0.0037215 | 59.4 | 172.71 | 184.32
0.12 | 0.0038622 | 62.07 | 187.26 | 200.38
0.13 | 0.0040068 | 64.47 | 201.7 | 216.52
0.14 | 0.0041392 | 66.58 | 216 | 232.68
0.15 | 0.0042733 | 68.38 | 230.01 | 248.45
0.16 | 0.0044197 | 70.12 | 243.86 | 264.2
0.17 | 0.0045487 | 71.49 | 257.16 | 279.5
0.18 | 0.0047047 | 72.9 | 270.23 | 294.75
0.19 | 0.0048571 | 74.25 | 283.05 | 309.74
0.2 | 0.0050167 | 75.36 | 295.39 | 324.58
0.21 | 0.0051624 | 76.58 | 307.77 | 339.12
0.22 | 0.0053172 | 77.56 | 319.39 | 353.35
0.23 | 0.0054909 | 78.69 | 330.83 | 367.39
0.24 | 0.0056516 | 79.77 | 341.96 | 381.21
0.25 | 0.005748 | 80.94 | 352.7 | 394.89
0.26 | 0.005931 | 82.26 | 362.92 | 407.94
0.27 | 0.006141 | 83.46 | 372.96 | 421.1
0.28 | 0.006324 | 84.71 | 382.56 | 433.87
0.29 | 0.006528 | 86.01 | 391.7 | 446.06
0.3 | 0.006714 | 87.31 | 400.61 | 458.46
0.31 | 0.006913 | 88.49 | 409.17 | 470.46
0.32 | 0.007121 | 89.73 | 417.37 | 481.99
0.33 | 0.007345 | 91.02 | 425.15 | 493.36
0.34 | 0.007558 | 92.16 | 432.58 | 504.35
0.35 | 0.007768 | 93.35 | 439.84 | 515.25
0.36 | 0.008 | 94.36 | 446.69 | 525.73
0.37 | 0.008239 | 95.63 | 453.14 | 535.76
0.38 | 0.008487 | 96.67 | 459.36 | 545.6
0.39 | 0.008701 | 97.83 | 465.32 | 555.29
0.4 | 0.00896 | 98.87 | 471.11 | 564.61
0.41 | 0.009229 | 100.03 | 476.49 | 573.5
0.42 | 0.009474 | 101.08 | 481.68 | 581.8
0.43 | 0.009765 | 102.16 | 486.7 | 590.4
0.44 | 0.01008 | 103.25 | 491.57 | 598.4
0.45 | 0.010383 | 104.2 | 496.12 | 606.3
0.46 | 0.010642 | 105.39 | 500.55 | 613.6
0.47 | 0.011 | 106.55 | 504.84 | 620.4
0.48 | 0.011333 | 107.67 | 509.1 | 627.3
0.49 | 0.011717 | 108.85 | 513.06 | 634.1
0.5 | 0.012092 | 109.81 | 516.95 | 640
0.51 | 0.012558 | 111.08 | 520.81 | 646
0.52 | 0.013058 | 112.22 | 524.54 | 651.7
0.53 | 0.013469 | 113.36 | 528.14 | 657.4
0.54 | 0.014022 | 114.61 | 531.57 | 662.2
0.55 | 0.014498 | 115.72 | 534.94 | 667.4
0.56 | 0.015073 | 116.95 | 538.28 | 671.8
0.57 | 0.0156 | 118.19 | 541.47 | 676.6
0.58 | 0.016195 | 119.46 | 544.51 | 680.4
0.59 | 0.01677 | 120.58 | 547.48 | 684.3
0.6 | 0.017414 | 121.91 | 550.43 | 688.2
0.61 | 0.01804 | 123.18 | 553.28 | 691.6
0.62 | 0.018801 | 124.46 | 555.98 | 694.8
0.63 | 0.019488 | 125.77 | 558.53 | 698
0.64 | 0.020137 | 126.95 | 561.18 | 700.5
0.65 | 0.020904 | 128.34 | 563.7 | 703.4
0.66 | 0.021689 | 129.65 | 566.04 | 705.8
0.67 | 0.022499 | 130.94 | 568.37 | 708
0.68 | 0.023271 | 132.33 | 570.3 | 710.1
0.69 | 0.024027 | 133.52 | 572.7 | 712.3
0.7 | 0.024818 | 134.96 | 574.8 | 714.1
0.71 | 0.025696 | 136.21 | 576.6 | 715.7
0.72 | 0.026584 | 137.59 | 578.4 | 717.2
0.73 | 0.027463 | 138.88 | 580.2 | 718.7
0.74 | 0.028313 | 140.17 | 582.1 | 720.1
0.75 | 0.0293 | 141.54 | 583.7 | 721
0.76 | 0.030258 | 142.93 | 585.4 | 722.1
0.77 | 0.031219 | 144.27 | 587 | 723.3
0.78 | 0.032323 | 145.49 | 588.6 | 724.2
0.79 | 0.033241 | 146.91 | 589.8 | 725.3
0.8 | 0.034288 | 148.31 | 591.4 | 725.9
0.81 | 0.035422 | 149.69 | 593 | 726.6
0.82 | 0.03626 | 151.13 | 594.2 | 727.4
0.83 | 0.037576 | 152.4 | 595.4 | 728.1
0.84 | 0.03859 | 153.84 | 596.8 | 728.7
0.85 | 0.039811 | 155.33 | 598.2 | 729.3
0.86 | 0.040873 | 156.61 | 599.4 | 729.7
0.87 | 0.042264 | 158.12 | 600.5 | 730.3
0.88 | 0.043298 | 159.52 | 601.7 | 730.7
0.89 | 0.044593 | 161 | 602.8 | 731.3
0.9 | 0.045738 | 162.46 | 603.8 | 731.5
0.91 | 0.047136 | 163.93 | 605.1 | 732.2
0.92 | 0.048365 | 165.33 | 606 | 732.4
0.93 | 0.049546 | 166.79 | 607.1 | 732.9
0.94 | 0.051035 | 168.3 | 608.2 | 733.3
0.95 | 0.052544 | 169.79 | 609.5 | 733.5
0.96 | 0.053795 | 171.35 | 610.3 | 733.9
0.97 | 0.055051 | 172.68 | 611.4 | 734.5
0.98 | 0.056615 | 174.29 | 612.2 | 734.9
0.99 | 0.05801 | 175.77 | 613.4 | 734.9
1 | 0.05928 | 177.19 | 614.7 | 735.1