## I-V Characteristic (mA-mm)
VDS (V) | VGS = -0.300 V | VGS = 0.100 V | VGS = 0.500 V | VGS = 0.900 V
0 | -3.4812e-05 | -0.5869 | -0.8359 | -5.129
0.01 | 0.0008511 | 7.734 | 15.372 | 12.586
0.02 | 0.0015051 | 15.314 | 31.592 | 30.207
0.03 | 0.0019981 | 22.419 | 47.807 | 47.747
0.04 | 0.0023828 | 28.999 | 64.03 | 65.26
0.05 | 0.0026788 | 34.975 | 80.15 | 82.62
0.06 | 0.0029257 | 40.384 | 96.03 | 100.12
0.07 | 0.0031342 | 45.276 | 111.88 | 117.15
0.08 | 0.0033093 | 49.574 | 127.34 | 134.17
0.09 | 0.0034701 | 53.422 | 142.77 | 151.15
0.1 | 0.0036132 | 56.829 | 157.99 | 168.01
0.11 | 0.0037653 | 59.6 | 173.22 | 184.63
0.12 | 0.0039079 | 62.25 | 187.94 | 201.19
0.13 | 0.0040392 | 64.69 | 202.54 | 217.41
0.14 | 0.004186 | 66.8 | 216.71 | 233.38
0.15 | 0.0043274 | 68.66 | 230.72 | 249.66
0.16 | 0.0044748 | 70.37 | 244.79 | 265.25
0.17 | 0.0046229 | 71.79 | 258.1 | 280.59
0.18 | 0.0047683 | 73.17 | 271.04 | 295.81
0.19 | 0.0049221 | 74.5 | 284.12 | 310.92
0.2 | 0.0050533 | 75.68 | 296.59 | 325.99
0.21 | 0.0052162 | 76.84 | 308.84 | 340.35
0.22 | 0.0053718 | 77.85 | 320.52 | 354.74
0.23 | 0.0055317 | 79.04 | 332.13 | 369.02
0.24 | 0.005658 | 80.15 | 343.23 | 382.71
0.25 | 0.005841 | 81.35 | 353.96 | 396.3
0.26 | 0.006036 | 82.55 | 364.35 | 409.76
0.27 | 0.006233 | 83.79 | 374.41 | 422.83
0.28 | 0.006407 | 85.15 | 383.97 | 435.57
0.29 | 0.006608 | 86.39 | 393.2 | 448.28
0.3 | 0.006788 | 87.73 | 402.25 | 460.43
0.31 | 0.006989 | 88.85 | 410.8 | 472.43
0.32 | 0.007194 | 90.08 | 418.88 | 484.02
0.33 | 0.007413 | 91.4 | 426.84 | 495.52
0.34 | 0.00763 | 92.52 | 434.31 | 506.84
0.35 | 0.007828 | 93.77 | 441.54 | 517.49
0.36 | 0.008084 | 94.74 | 448.34 | 528.02
0.37 | 0.008315 | 95.97 | 454.89 | 538.36
0.38 | 0.008561 | 97.13 | 461.24 | 548.19
0.39 | 0.008761 | 98.05 | 467.17 | 557.92
0.4 | 0.009047 | 99.31 | 472.93 | 567.12
0.41 | 0.009285 | 100.31 | 478.32 | 576.1
0.42 | 0.009532 | 101.52 | 483.6 | 584.6
0.43 | 0.009815 | 102.56 | 488.6 | 592.8
0.44 | 0.010101 | 103.59 | 493.47 | 601.1
0.45 | 0.0104 | 104.66 | 498.04 | 609
0.46 | 0.010694 | 105.81 | 502.55 | 616.5
0.47 | 0.011048 | 106.9 | 506.84 | 623.4
0.48 | 0.011422 | 108.05 | 511.1 | 630.3
0.49 | 0.011823 | 109.27 | 515.01 | 637.1
0.5 | 0.012202 | 110.19 | 518.99 | 643
0.51 | 0.012627 | 111.44 | 522.78 | 649.3
0.52 | 0.013055 | 112.64 | 526.54 | 654.9
0.53 | 0.013531 | 113.73 | 530.11 | 660.6
0.54 | 0.014042 | 115.05 | 533.57 | 665.7
0.55 | 0.014583 | 116.21 | 537 | 670.6
0.56 | 0.015132 | 117.39 | 540.27 | 675.4
0.57 | 0.015675 | 118.6 | 543.47 | 679.6
0.58 | 0.016318 | 119.87 | 546.56 | 683.8
0.59 | 0.016941 | 121.04 | 549.6 | 687.6
0.6 | 0.017608 | 122.34 | 552.53 | 691.6
0.61 | 0.018209 | 123.62 | 555.36 | 695
0.62 | 0.01888 | 124.87 | 558.12 | 698
0.63 | 0.019515 | 126.23 | 560.67 | 701.3
0.64 | 0.020218 | 127.36 | 563.3 | 704.3
0.65 | 0.02101 | 128.73 | 565.78 | 706.8
0.66 | 0.021743 | 130.09 | 568.13 | 709.3
0.67 | 0.022542 | 131.38 | 570.3 | 711.7
0.68 | 0.023274 | 132.8 | 572.5 | 713.7
0.69 | 0.024081 | 133.98 | 574.6 | 715.6
0.7 | 0.025007 | 135.4 | 576.4 | 717.6
0.71 | 0.025882 | 136.67 | 578.6 | 718.9
0.72 | 0.026666 | 138.04 | 580.5 | 720.8
0.73 | 0.027597 | 139.28 | 582.3 | 722
0.74 | 0.028534 | 140.65 | 584.4 | 723.3
0.75 | 0.029329 | 142.04 | 585.8 | 724.3
0.76 | 0.030377 | 143.34 | 587.8 | 725.5
0.77 | 0.031292 | 144.74 | 589 | 726.7
0.78 | 0.032417 | 145.93 | 590.8 | 727.7
0.79 | 0.033273 | 147.34 | 591.9 | 728.3
0.8 | 0.034394 | 148.77 | 593.6 | 729.1
0.81 | 0.035373 | 150.18 | 594.8 | 729.9
0.82 | 0.036572 | 151.64 | 596.2 | 730.9
0.83 | 0.037653 | 152.82 | 597.8 | 731.5
0.84 | 0.038696 | 154.42 | 598.8 | 731.9
0.85 | 0.039912 | 155.84 | 600.3 | 732.3
0.86 | 0.040801 | 157.2 | 601.4 | 733
0.87 | 0.042254 | 158.63 | 602.6 | 733.5
0.88 | 0.043457 | 160.04 | 603.6 | 733.9
0.89 | 0.044714 | 161.54 | 605.1 | 734.5
0.9 | 0.045706 | 162.95 | 606 | 734.9
0.91 | 0.047105 | 164.47 | 607 | 735.4
0.92 | 0.048419 | 165.79 | 608.3 | 735.7
0.93 | 0.049688 | 167.34 | 609.5 | 736.1
0.94 | 0.051137 | 168.84 | 610.4 | 736.3
0.95 | 0.052434 | 170.34 | 611.5 | 736.7
0.96 | 0.054038 | 171.87 | 612.6 | 737.1
0.97 | 0.055034 | 173.17 | 613.5 | 737.5
0.98 | 0.056622 | 174.76 | 614.3 | 737.9
0.99 | 0.05812 | 176.3 | 615.4 | 738.1
1 | 0.05922 | 177.75 | 616.6 | 738.3