## I-V Characteristic (mA-mm)
VDS (V) | VGS = -0.300 V | VGS = 0.100 V | VGS = 0.500 V | VGS = 0.900 V
0 | -4.3351e-05 | -0.5818 | -1.0261 | -5.086
0.01 | 0.0009375 | 7.828 | 15.426 | 12.601
0.02 | 0.0016711 | 15.48 | 31.799 | 30.238
0.03 | 0.0022147 | 22.719 | 47.901 | 48.027
0.04 | 0.0026338 | 29.379 | 64.44 | 65.44
0.05 | 0.0029671 | 35.463 | 80.13 | 82.9
0.06 | 0.0032388 | 40.99 | 96.43 | 100.24
0.07 | 0.0034668 | 45.961 | 112.28 | 117.63
0.08 | 0.0036751 | 50.316 | 127.77 | 134.49
0.09 | 0.0038433 | 54.265 | 143.17 | 151.48
0.1 | 0.0040075 | 57.6 | 158.43 | 168.62
0.11 | 0.0041657 | 60.77 | 173.75 | 185.15
0.12 | 0.0043158 | 63.44 | 188.38 | 201.58
0.13 | 0.0044888 | 65.86 | 202.94 | 217.97
0.14 | 0.004646 | 67.95 | 217.31 | 233.81
0.15 | 0.0048025 | 69.91 | 231.62 | 250.16
0.16 | 0.0049516 | 71.59 | 245.21 | 265.71
0.17 | 0.0051128 | 73.1 | 258.77 | 281.22
0.18 | 0.0052843 | 74.58 | 271.93 | 296.35
0.19 | 0.0054497 | 75.82 | 284.75 | 311.56
0.2 | 0.005642 | 77.06 | 297.48 | 326.52
0.21 | 0.005736 | 78.12 | 309.6 | 341.02
0.22 | 0.005948 | 79.3 | 321.34 | 355.29
0.23 | 0.006135 | 80.41 | 332.93 | 369.54
0.24 | 0.006346 | 81.62 | 344.02 | 383.6
0.25 | 0.006546 | 82.83 | 354.85 | 396.95
0.26 | 0.006742 | 83.98 | 365.12 | 410.26
0.27 | 0.006939 | 85.35 | 375.18 | 423.51
0.28 | 0.007168 | 86.73 | 384.9 | 436.09
0.29 | 0.00738 | 87.94 | 394.12 | 448.81
0.3 | 0.007588 | 89.33 | 402.99 | 460.96
0.31 | 0.007846 | 90.52 | 411.71 | 472.98
0.32 | 0.008066 | 91.82 | 419.79 | 484.54
0.33 | 0.008313 | 93.08 | 427.78 | 495.95
0.34 | 0.008526 | 94.24 | 435.3 | 507.23
0.35 | 0.008763 | 95.39 | 442.44 | 517.84
0.36 | 0.009037 | 96.45 | 449.45 | 528.38
0.37 | 0.009258 | 97.68 | 455.92 | 538.56
0.38 | 0.009547 | 98.8 | 462.17 | 548.61
0.39 | 0.009816 | 99.92 | 468.16 | 558.11
0.4 | 0.010113 | 100.88 | 473.96 | 567.38
0.41 | 0.010378 | 102.12 | 479.39 | 576.2
0.42 | 0.010701 | 103.22 | 484.66 | 584.8
0.43 | 0.011031 | 104.34 | 489.66 | 593
0.44 | 0.011375 | 105.49 | 494.56 | 601.2
0.45 | 0.011694 | 106.55 | 499.19 | 609
0.46 | 0.012029 | 107.69 | 503.64 | 616.4
0.47 | 0.012423 | 108.78 | 507.97 | 623.4
0.48 | 0.0128 | 109.97 | 512.17 | 630.3
0.49 | 0.013254 | 111.02 | 516.26 | 636.7
0.5 | 0.013716 | 112.17 | 520.18 | 642.9
0.51 | 0.014205 | 113.32 | 524.01 | 648.9
0.52 | 0.014683 | 114.61 | 527.78 | 654.7
0.53 | 0.015224 | 115.79 | 531.33 | 660.1
0.54 | 0.015798 | 116.83 | 534.8 | 665
0.55 | 0.016379 | 118.03 | 538.24 | 670.2
0.56 | 0.017049 | 119.41 | 541.57 | 674.7
0.57 | 0.017712 | 120.62 | 544.79 | 679.2
0.58 | 0.018388 | 122 | 547.86 | 683.2
0.59 | 0.018964 | 123.02 | 550.87 | 687
0.6 | 0.019744 | 124.42 | 553.8 | 690.8
0.61 | 0.020479 | 125.65 | 556.71 | 694.1
0.62 | 0.021286 | 126.99 | 559.38 | 697.4
0.63 | 0.022032 | 128.33 | 562.07 | 700.5
0.64 | 0.0229 | 129.61 | 564.64 | 703.4
0.65 | 0.023722 | 130.95 | 567.17 | 705.8
0.66 | 0.024623 | 132.28 | 569.59 | 708.5
0.67 | 0.025545 | 133.6 | 571.6 | 710.7
0.68 | 0.026306 | 134.82 | 573.9 | 712.8
0.69 | 0.02724 | 136.15 | 575.8 | 714.8
0.7 | 0.028103 | 137.59 | 578 | 716.4
0.71 | 0.0292 | 138.92 | 580 | 718.4
0.72 | 0.030215 | 140.31 | 581.8 | 719.6
0.73 | 0.031236 | 141.48 | 583.8 | 721.3
0.74 | 0.032223 | 142.87 | 585.4 | 722.4
0.75 | 0.033426 | 144.37 | 587.4 | 723.6
0.76 | 0.034452 | 145.61 | 588.7 | 724.9
0.77 | 0.035414 | 147.09 | 590.8 | 725.7
0.78 | 0.036616 | 148.34 | 592.2 | 726.7
0.79 | 0.037859 | 149.79 | 593.6 | 727.5
0.8 | 0.039019 | 151.18 | 595 | 728.3
0.81 | 0.040074 | 152.52 | 596.2 | 729.1
0.82 | 0.041272 | 153.92 | 597.8 | 729.9
0.83 | 0.042642 | 155.36 | 599 | 730.3
0.84 | 0.043892 | 156.75 | 600.5 | 731.1
0.85 | 0.045228 | 158.18 | 601.6 | 731.5
0.86 | 0.046536 | 159.65 | 603.1 | 732
0.87 | 0.048013 | 160.91 | 604.2 | 732.4
0.88 | 0.049067 | 162.52 | 605.2 | 733.1
0.89 | 0.050554 | 163.93 | 606.5 | 733.5
0.9 | 0.051916 | 165.45 | 607.4 | 733.9
0.91 | 0.0536 | 166.98 | 608.4 | 734.9
0.92 | 0.054884 | 168.29 | 609.9 | 734.9
0.93 | 0.056319 | 169.93 | 610.7 | 735.1
0.94 | 0.05801 | 171.36 | 611.8 | 735.5
0.95 | 0.0592 | 172.92 | 613.3 | 735.9
0.96 | 0.06072 | 174.35 | 613.8 | 736.3
0.97 | 0.06271 | 175.79 | 615 | 736.4
0.98 | 0.06419 | 177.37 | 616.2 | 737
0.99 | 0.06584 | 178.88 | 617.1 | 737.3
1 | 0.06732 | 180.44 | 618.2 | 737.7