## I-V Characteristic (mA-mm)
VDS (V) | VGS = -0.300 V | VGS = 0.100 V | VGS = 0.500 V | VGS = 0.900 V
0 | -3.9903e-05 | -0.5555 | -1.0107 | -5.0812
0.01 | 0.0008747 | 7.834 | 15.494 | 12.739
0.02 | 0.0015358 | 15.432 | 31.815 | 30.171
0.03 | 0.0020392 | 22.547 | 48.094 | 48.115
0.04 | 0.0024306 | 29.158 | 64.39 | 65.36
0.05 | 0.002733 | 35.127 | 80.43 | 83.29
0.06 | 0.0029799 | 40.601 | 96.39 | 100.46
0.07 | 0.0031874 | 45.473 | 112.42 | 117.69
0.08 | 0.0033581 | 49.791 | 128.03 | 134.76
0.09 | 0.0035326 | 53.681 | 143.38 | 151.72
0.1 | 0.0036823 | 56.96 | 158.52 | 168.72
0.11 | 0.0038271 | 60.06 | 173.69 | 185.29
0.12 | 0.0039717 | 62.72 | 188.77 | 201.86
0.13 | 0.0041188 | 65.02 | 203.18 | 218.25
0.14 | 0.004263 | 67.14 | 217.35 | 234.41
0.15 | 0.0044051 | 69.03 | 231.7 | 250.37
0.16 | 0.0045481 | 70.65 | 245.48 | 266.21
0.17 | 0.0046892 | 72.15 | 258.82 | 281.66
0.18 | 0.0048242 | 73.5 | 272.03 | 296.83
0.19 | 0.0049914 | 74.8 | 285.03 | 312.4
0.2 | 0.0051463 | 75.96 | 297.52 | 327.11
0.21 | 0.0053113 | 77.09 | 309.84 | 341.64
0.22 | 0.0054636 | 78.21 | 321.64 | 356.01
0.23 | 0.0056381 | 79.25 | 333.16 | 370.23
0.24 | 0.005708 | 80.43 | 344.18 | 384.27
0.25 | 0.0059 | 81.55 | 354.9 | 397.59
0.26 | 0.006091 | 82.82 | 365.5 | 411.06
0.27 | 0.006297 | 84.02 | 375.41 | 424.27
0.28 | 0.006491 | 85.35 | 384.92 | 437.08
0.29 | 0.006665 | 86.69 | 394.3 | 449.64
0.3 | 0.006903 | 87.86 | 403.17 | 461.94
0.31 | 0.007111 | 89.21 | 411.74 | 473.94
0.32 | 0.00732 | 90.34 | 419.83 | 485.5
0.33 | 0.007521 | 91.62 | 427.85 | 497.23
0.34 | 0.007734 | 92.84 | 435.36 | 508.26
0.35 | 0.007964 | 93.92 | 442.52 | 519.02
0.36 | 0.008203 | 95.11 | 449.4 | 529.52
0.37 | 0.008415 | 96.17 | 455.99 | 539.72
0.38 | 0.008658 | 97.31 | 462.26 | 549.86
0.39 | 0.008919 | 98.4 | 468.17 | 559.28
0.4 | 0.009137 | 99.53 | 473.88 | 568.56
0.41 | 0.009429 | 100.59 | 479.4 | 577.4
0.42 | 0.009692 | 101.66 | 484.63 | 586
0.43 | 0.01001 | 102.74 | 489.63 | 594.3
0.44 | 0.010281 | 103.84 | 494.45 | 602.6
0.45 | 0.01057 | 105.03 | 499.03 | 610.3
0.46 | 0.010911 | 106.02 | 503.53 | 617.9
0.47 | 0.011235 | 107.1 | 507.85 | 624.7
0.48 | 0.011592 | 108.25 | 511.99 | 631.6
0.49 | 0.011999 | 109.41 | 515.99 | 638.1
0.5 | 0.012404 | 110.56 | 519.98 | 644.4
0.51 | 0.012811 | 111.62 | 523.76 | 650.3
0.52 | 0.013329 | 112.84 | 527.44 | 656.2
0.53 | 0.013749 | 114.03 | 531.01 | 661.6
0.54 | 0.014268 | 115.24 | 534.46 | 666.5
0.55 | 0.014807 | 116.43 | 537.88 | 671.5
0.56 | 0.015353 | 117.6 | 541.23 | 676
0.57 | 0.01593 | 118.87 | 544.35 | 680.4
0.58 | 0.016483 | 120.07 | 547.51 | 684.5
0.59 | 0.017084 | 121.34 | 550.42 | 688.6
0.6 | 0.017821 | 122.54 | 553.43 | 692.1
0.61 | 0.018433 | 123.84 | 556.17 | 695.6
0.62 | 0.019084 | 125.12 | 558.95 | 699.2
0.63 | 0.019835 | 126.43 | 561.55 | 702
0.64 | 0.020586 | 127.79 | 564.13 | 704.8
0.65 | 0.021323 | 129.01 | 566.58 | 707.4
0.66 | 0.022103 | 130.25 | 568.98 | 709.8
0.67 | 0.022956 | 131.66 | 571.2 | 712
0.68 | 0.023713 | 132.92 | 573.3 | 714.4
0.69 | 0.024464 | 134.36 | 575.6 | 716
0.7 | 0.025417 | 135.53 | 577.4 | 718.1
0.71 | 0.026261 | 136.91 | 579.6 | 719.4
0.72 | 0.027192 | 138.26 | 581.6 | 721
0.73 | 0.027912 | 139.63 | 583.4 | 722.4
0.74 | 0.028941 | 140.9 | 585 | 723.6
0.75 | 0.029988 | 142.22 | 586.6 | 724.7
0.76 | 0.030918 | 143.6 | 588.2 | 725.8
0.77 | 0.031885 | 144.99 | 589.9 | 727.1
0.78 | 0.032853 | 146.33 | 591.4 | 728.1
0.79 | 0.033895 | 147.55 | 593.2 | 728.7
0.8 | 0.034791 | 149.05 | 594.2 | 729.5
0.81 | 0.036035 | 150.45 | 595.8 | 730.2
0.82 | 0.037089 | 151.76 | 597.2 | 730.9
0.83 | 0.03837 | 153.34 | 598.4 | 731.5
0.84 | 0.039405 | 154.53 | 599.4 | 732.1
0.85 | 0.040535 | 156.05 | 601 | 732.4
0.86 | 0.041653 | 157.45 | 602 | 733.1
0.87 | 0.042793 | 158.91 | 603.4 | 733.5
0.88 | 0.044295 | 160.41 | 604.4 | 734.1
0.89 | 0.045435 | 161.74 | 605.6 | 734.7
0.9 | 0.04668 | 163.25 | 606.8 | 735.1
0.91 | 0.047859 | 164.73 | 607.8 | 735.5
0.92 | 0.049153 | 166.19 | 609 | 735.9
0.93 | 0.050456 | 167.58 | 610.3 | 736.2
0.94 | 0.052012 | 169.08 | 610.8 | 736.6
0.95 | 0.053321 | 170.59 | 612.3 | 736.7
0.96 | 0.054626 | 172.18 | 613.5 | 737.3
0.97 | 0.056082 | 173.73 | 614.2 | 737.7
0.98 | 0.05744 | 175.05 | 615.4 | 737.7
0.99 | 0.05877 | 176.63 | 616.3 | 738.1
1 | 0.06052 | 178.13 | 617.2 | 738.3