## I-V Characteristic (mA-mm)
VDS (V) | VGS = -0.300 V | VGS = 0.100 V | VGS = 0.500 V | VGS = 0.900 V
0 | -3.4638e-05 | -0.5812 | -0.8194 | -5.117
0.01 | 0.0008552 | 7.76 | 15.382 | 12.454
0.02 | 0.0015036 | 15.348 | 31.661 | 30.028
0.03 | 0.0019885 | 22.446 | 47.899 | 47.614
0.04 | 0.0023768 | 29.078 | 64.08 | 65.22
0.05 | 0.0026707 | 35.092 | 80.31 | 82.78
0.06 | 0.0029116 | 40.481 | 96.17 | 99.91
0.07 | 0.003112 | 45.395 | 112.04 | 117.37
0.08 | 0.0032757 | 49.74 | 127.56 | 134.3
0.09 | 0.0034514 | 53.58 | 143.08 | 151.32
0.1 | 0.0035952 | 56.948 | 158.21 | 168.01
0.11 | 0.0037435 | 59.73 | 173.4 | 184.85
0.12 | 0.0038743 | 62.43 | 188.27 | 201.42
0.13 | 0.0040104 | 64.88 | 202.8 | 217.73
0.14 | 0.004154 | 67.02 | 216.99 | 233.68
0.15 | 0.0042743 | 68.82 | 231.29 | 249.76
0.16 | 0.0044136 | 70.57 | 245.17 | 265.79
0.17 | 0.0045571 | 71.98 | 258.4 | 281.07
0.18 | 0.004694 | 73.38 | 271.43 | 296.15
0.19 | 0.0048535 | 74.69 | 284.61 | 311.56
0.2 | 0.0049992 | 75.84 | 296.98 | 326.24
0.21 | 0.0051674 | 77.04 | 309.2 | 341.02
0.22 | 0.0053177 | 78.08 | 321.02 | 355.25
0.23 | 0.0054748 | 79.2 | 332.6 | 369.55
0.24 | 0.0056389 | 80.34 | 343.67 | 383.38
0.25 | 0.005692 | 81.6 | 354.4 | 396.86
0.26 | 0.005897 | 82.71 | 364.87 | 410.42
0.27 | 0.006089 | 84.03 | 374.9 | 423.55
0.28 | 0.006298 | 85.36 | 384.37 | 436.21
0.29 | 0.006471 | 86.58 | 393.77 | 448.85
0.3 | 0.00668 | 87.89 | 402.76 | 461.3
0.31 | 0.006884 | 89.02 | 411.22 | 473.26
0.32 | 0.007098 | 90.36 | 419.36 | 484.79
0.33 | 0.007308 | 91.56 | 427.41 | 496.4
0.34 | 0.007501 | 92.73 | 434.88 | 507.4
0.35 | 0.007724 | 93.84 | 442.1 | 518.34
0.36 | 0.007907 | 94.96 | 448.95 | 528.7
0.37 | 0.008161 | 96.13 | 455.57 | 539.04
0.38 | 0.008405 | 97.25 | 461.87 | 548.99
0.39 | 0.008671 | 98.31 | 467.85 | 558.45
0.4 | 0.008881 | 99.43 | 473.5 | 567.83
0.41 | 0.009153 | 100.46 | 479.01 | 576.6
0.42 | 0.009412 | 101.62 | 484.23 | 585.4
0.43 | 0.009688 | 102.68 | 489.28 | 594
0.44 | 0.00996 | 103.8 | 494.05 | 601.5
0.45 | 0.010263 | 104.79 | 498.68 | 609.8
0.46 | 0.010593 | 105.91 | 503.11 | 617
0.47 | 0.010847 | 107.08 | 507.42 | 624.3
0.48 | 0.011274 | 108.2 | 511.58 | 630.7
0.49 | 0.011661 | 109.33 | 515.53 | 637.5
0.5 | 0.012065 | 110.34 | 519.47 | 643.7
0.51 | 0.012438 | 111.52 | 523.23 | 649.4
0.52 | 0.012889 | 112.74 | 526.91 | 655.2
0.53 | 0.013306 | 113.82 | 530.44 | 660.8
0.54 | 0.013795 | 115.02 | 533.84 | 666.1
0.55 | 0.014329 | 116.15 | 537.28 | 670.9
0.56 | 0.014836 | 117.49 | 540.53 | 675.4
0.57 | 0.015438 | 118.64 | 543.66 | 679.8
0.58 | 0.01593 | 119.92 | 546.75 | 683.8
0.59 | 0.016605 | 121 | 549.78 | 687.8
0.6 | 0.017292 | 122.3 | 552.61 | 691.4
0.61 | 0.017923 | 123.56 | 555.39 | 694.7
0.62 | 0.018528 | 124.82 | 558.11 | 698.2
0.63 | 0.019213 | 126.15 | 560.66 | 701.2
0.64 | 0.019907 | 127.37 | 563.29 | 704.1
0.65 | 0.020633 | 128.64 | 565.76 | 706.6
0.66 | 0.021414 | 129.94 | 568.06 | 708.9
0.67 | 0.022173 | 131.26 | 570.1 | 711.1
0.68 | 0.022937 | 132.57 | 572.4 | 713.2
0.69 | 0.023647 | 133.84 | 574.6 | 715.3
0.7 | 0.024531 | 135.12 | 576.6 | 716.9
0.71 | 0.02542 | 136.43 | 578.6 | 718.4
0.72 | 0.026357 | 137.81 | 580.5 | 720
0.73 | 0.027121 | 139.01 | 582.2 | 721.4
0.74 | 0.02799 | 140.38 | 583.8 | 722.6
0.75 | 0.028886 | 141.76 | 585.5 | 723.9
0.76 | 0.029795 | 143.02 | 587.2 | 724.9
0.77 | 0.030806 | 144.38 | 588.6 | 725.5
0.78 | 0.031794 | 145.5 | 590.2 | 726.8
0.79 | 0.032894 | 146.94 | 591.8 | 727.1
0.8 | 0.033978 | 148.41 | 593.6 | 728.1
0.81 | 0.034912 | 149.69 | 594.3 | 728.8
0.82 | 0.035936 | 151.2 | 595.8 | 729.7
0.83 | 0.037052 | 152.32 | 597.2 | 730.1
0.84 | 0.038126 | 153.8 | 598.2 | 730.7
0.85 | 0.039291 | 155.16 | 599.6 | 731.1
0.86 | 0.04035 | 156.56 | 600.8 | 731.9
0.87 | 0.041386 | 158.01 | 602.2 | 732.2
0.88 | 0.042781 | 159.36 | 603.3 | 732.7
0.89 | 0.043949 | 160.71 | 604.2 | 733.1
0.9 | 0.045288 | 162.26 | 605.3 | 733.5
0.91 | 0.046383 | 163.63 | 606.5 | 733.9
0.92 | 0.047497 | 164.97 | 607.6 | 734.5
0.93 | 0.048976 | 166.53 | 608.6 | 734.7
0.94 | 0.050208 | 167.97 | 609.7 | 734.9
0.95 | 0.0516 | 169.52 | 610.8 | 735.3
0.96 | 0.052983 | 170.98 | 611.8 | 735.5
0.97 | 0.054492 | 172.32 | 613.1 | 736.1
0.98 | 0.055492 | 173.91 | 613.8 | 736.3
0.99 | 0.05705 | 175.41 | 614.8 | 736.3
1 | 0.0584 | 176.84 | 615.8 | 736.7